## SIB DATA
Sample Name | Electrolyte |  | Anode Components |  |  |  | Hard Carbon Characterization | [6 empty] | Galvanostatic Charge/Discharge | [7 empty] | Capacity |  |  |  | red = extracted from graph/calculated based on graph
| Solvent | Solute | HC Precusor | Binder + wt% | Conductive C wt% | Carbonization Temp (°C) | ID/IG Ratio | Interlayer Spacing (Å) | Specific surface Area (m2/g) | Pore Volume (cm3/g) | Avg Pore Diameter (nm) | Graphitic Domain Size by XRD |  | Current (mA/g) | Max Voltage | ICE (%) | Reversible Capacity (mAh/g) | Slope Capacity |  | Plateau Capacity |  | Rate Test? | Capacity at 100 mA/g (mAh/g) | Capacity at 1000 mA/g (mAh/g) | 1000 mA/g 100 mA/g
[12 empty] | La (nm) (width) (from d100) | Lc (nm) (depth) (from d002) |  |  |  |  | (mAh/g) | (%) | (mAh/g) | (%) |  |  |  |  | Source
M9005 | 100% DEGDME | 1 M NaPF6 | Sucrose | CMC 10% | 10 | 900 | 3.42 | 3.85 | 279.5 | 0.108 |  |  |  | 30 | 2 | 80.1 | 217.8 | 137.7 | 0.6322314 | 80.1 | 36.78% | Yes | 207.2 | 168.6 | 0.8137066 | Ultrafast synthesis of hard carbon anodes for sodium-ion batteries ¦ PNAS
M11005 | 100% DEGDME | 1 M NaPF6 | Sucrose | CMC 10% | 10 | 1100 | 3 | 3.83 | 9.2 | 0.003 | 1.91 |  |  | 30 | 2 | 88.9 | 299.4 | 146.9 | 0.490648 | 152.5 | 50.94% |  | 282.5 | 242.4 | 0.8580531 | Ultrafast synthesis of hard carbon anodes for sodium-ion batteries ¦ PNAS
M13005 | 100% DEGDME | 1 M NaPF6 | Sucrose | CMC 10% | 10 | 1300 | 2.53 | 3.73 | 3.2 | 0.001 |  |  |  | 30 | 2 | 91.2 | 282.6 | 112.6 | 0.398443 | 170 | 60.16% |  | 266.8 | 229 | 0.8583208 | Ultrafast synthesis of hard carbon anodes for sodium-ion batteries ¦ PNAS
TF1100 | 100% DEGDME | 1 M NaPF6 | Sucrose | CMC 10% | 10 | 1100 | 3.25 | 3.99 | 57.4 | 0.022 | 1.76 |  |  | 30 | 2 | 80.6 | 272 | 137.8 | 0.5066176 | 134.2 | 49.34% |  | 235.6 | 161.3 | 0.684635 | Ultrafast synthesis of hard carbon anodes for sodium-ion batteries ¦ PNAS
C | 50% EC + 50% DEC | 1 M NaClO4 | Coal | CMC 10% | 10 | 1200 | 1.06 |  | 20.21 |  |  |  |  | 20 | 2 | 75 | 234 | 120.1 | 0.5132479 | 113.9 | 48.68% | Yes | 95 |  |  | Ogunsakin et al 2023.pdf ¦ Powered by Box
m.C | 50% EC + 50% DEC | 1 M NaClO4 | Coal | CMC 10% | 10 | 1200 | 1.06 |  | 245.69 |  |  |  |  | 20 | 2 | 47 | 140 | 97.7 | 0.6978571 | 42.3 | 30.21% |  | 52.3 |  |  | Ogunsakin et al 2023.pdf ¦ Powered by Box
DC | 50% EC + 50% DEC | 1 M NaClO4 | Coal | CMC 10% | 10 | 1200 | 1.06 |  | 13.71 |  |  |  |  | 20 | 2 | 80 | 261 | 143.1 | 0.5482759 | 117.9 | 45.17% |  | 141.2 |  |  | Ogunsakin et al 2023.pdf ¦ Powered by Box
m.DC | 50% EC + 50% DEC | 1 M NaClO4 | Coal | CMC 10% | 10 | 1200 | 1.17 |  | 192.91 |  |  |  |  | 20 | 2 | 59 | 196 | 147.8 | 0.7540816 | 48.2 | 24.59% |  | 59.7 |  |  | Ogunsakin et al 2023.pdf ¦ Powered by Box
D-Glucose HC | 49% EC + 49% DEC + 2% FEC | 1 M NaClO4 | D-Glucose | PVDF 10% | 10 | 1100 | 1.05 | 4 | [5 empty] | 50 | 2.5 | 78 | 308 | 287.8 | 0.9344156 | 20.2 | 6.558% | Yes | 249 | 97 | 0.3895582 | Facile and large-scalable synthesis of low cost hard carbon anode for sodium-ion batteries - ScienceDirect
T-SBC-1300 | 100% DEGDME | 1 M NaPF6 | Baterial Celulose | PVDF 10% | 10 | 1300 | 1.813 | 3.81 | 51.25 | 0.05 |  |  | 0.17 | 30 | 2.5 | 56.14 | 236.1 | 141.66 | 0.6 | 94.44 | 40% | Yes | 188 | 110.4 | 0.587234 | Insights into sodium-ion batteries through plateau and slope regions in cyclic voltammetry by tailoring bacterial cellulose precursors - ScienceDirect
SBC-1300 | 100% DEGDME | 1 M NaPF6 | Baterial Celulose | PVDF 10% | 10 | 1300 | 1.533 | 3.83 | 99.94 | 0.06 |  |  | 0.22 | 30 | 2.5 | 52.5 | 220 | 127.6 | 0.58 | 92.4 | 42% |  | 115 | 57.9 | 0.5034783 | Insights into sodium-ion batteries through plateau and slope regions in cyclic voltammetry by tailoring bacterial cellulose precursors - ScienceDirect
T-BC-1300 | 100% DEGDME | 1 M NaPF6 | Baterial Celulose | PVDF 10% | 10 | 1300 | 1.601 | 3.86 | 195.67 | 0.29 |  |  | 0.2 | 30 | 2.5 | 48.2 | 183 | 144.57 | 0.79 | 38.43 | 21% |  | 153 | 103 | 0.6732026 | Insights into sodium-ion batteries through plateau and slope regions in cyclic voltammetry by tailoring bacterial cellulose precursors - ScienceDirect
BC-1300 | 100% DEGDME | 1 M NaPF6 | Baterial Celulose | PVDF 10% | 10 | 1300 | 1.541 | 3.87 | 207.9 | 0.29 |  |  | 0.5 | 30 | 2.5 | 47.9 | 185 | 118.4 | 0.64 | 66.6 | 36% |  | 128 | 105 | 0.8203125 | Insights into sodium-ion batteries through plateau and slope regions in cyclic voltammetry by tailoring bacterial cellulose precursors - ScienceDirect
PGY-800 | 50% EC + 50% DEC | 1 M NaClO4 | Dandelion | PVDF 10% | 10 | 800 | 0.34 | 3.8458 | 9.974 | 0.34 |  | 8.4 | 1.09 | 50 | 3 | 53.1 | 142 | 99 | 0.6971831 | 43 | 30.28% | Yes | 111.321 | 56.919 | 0.5113051 | Controlling pseudographtic domain dimension of dandelion derived biomass carbon for excellent sodium-ion storage - ScienceDirect
PGY-1000 | 50% EC + 50% DEC | 1 M NaClO4 | Dandelion | PVDF 10% | 10 | 1000 | 0.41 | 3.8129 | 9.025 | 0.41 |  | 9 | 1.14 | 50 | 3 | 53.7 | 279 | 96 | 0.344086 | 183 | 65.59% |  | 229.16 | 101.84 | 0.4444057 | Controlling pseudographtic domain dimension of dandelion derived biomass carbon for excellent sodium-ion storage - ScienceDirect
PGY-1200 | 50% EC + 50% DEC | 1 M NaClO4 | Dandelion | PVDF 10% | 10 | 1200 | 0.48 | 3.7422 | 4.692 | 0.48 |  | 12.6 | 1.16 | 50 | 3 | 59.4 | 360 | 94 | 0.2611111 | 266 | 73.89% |  | 262.82 | 150.18 | 0.5714177 | Controlling pseudographtic domain dimension of dandelion derived biomass carbon for excellent sodium-ion storage - ScienceDirect
PGY-1400 | 50% EC + 50% DEC | 1 M NaClO4 | Dandelion | PVDF 10% | 10 | 1400 | 0.59 | 3.7283 | 2.235 | 0.59 |  | 14.2 | 1.33 | 50 | 3 | 51.8 | 115 | 81 | 0.7043478 | 34 | 29.57% |  | 60.75 | 28.97 | 0.4768724 | Controlling pseudographtic domain dimension of dandelion derived biomass carbon for excellent sodium-ion storage - ScienceDirect
seeds800 | 50% EC + 50% DEC | 1 M NaPF6 | Date Palms | PANa 3% | 0 | 800 | 2.3 | 4.01 | 115.6 |  | 3 |  | 6.88 | 25 | 2 | 71.5 | 215 | 120 | 0.5581395 | 95 | 44.19% | No |  |  |  | Hard carbons issued from date palm as efficient anode materials for sodium-ion batteries - ScienceDirect
seeds1000 | 50% EC + 50% DEC | 1 M NaPF6 | Date Palms | PANa 3% | 0 | 1000 | 2.15 | 3.86 | 15.6 |  | 6 |  | 9.31 | 25 | 2 | 78.3 | 242 | 109 | 0.4504132 | 133 | 54.96% |  |  |  |  | Hard carbons issued from date palm as efficient anode materials for sodium-ion batteries - ScienceDirect
seeds1200 | 50% EC + 50% DEC | 1 M NaPF6 | Date Palms | PANa 3% | 0 | 1200 | 2.02 | 3.84 | 35.1 |  | 4.7 |  | 10.02 | 25 | 2 | 84.5 | 260 | 89 | 0.3423077 | 171 | 65.77% |  |  |  |  | Hard carbons issued from date palm as efficient anode materials for sodium-ion batteries - ScienceDirect
seeds1300 | 50% EC + 50% DEC | 1 M NaPF6 | Date Palms | PANa 3% | 0 | 1300 | 1.73 | 3.76 | 26.7 |  | 4.6 |  | 10.29 | 25 | 2 | 87.6 | 277 | 81 | 0.2924188 | 196 | 70.76% |  |  |  |  | Hard carbons issued from date palm as efficient anode materials for sodium-ion batteries - ScienceDirect
seeds1400 | 50% EC + 50% DEC | 1 M NaPF6 | Date Palms | PANa 3% | 0 | 1400 | 1.69 | 3.71 | 34.7 |  | 4.6 |  | 10.89 | 25 | 2 | 88.4 | 274 | 69 | 0.2518248 | 205 | 74.82% |  |  |  |  | Hard carbons issued from date palm as efficient anode materials for sodium-ion batteries - ScienceDirect
pulp800 | 50% EC + 50% DEC | 1 M NaPF6 | Date Palms | PANa 3% | 0 | 800 | 2.42 | 3.82 | 225.9 |  | 2.2 |  | 7.82 | 25 | 2 | 67.3 | 207 | 101 | 0.4879227 | 106 | 51.21% |  |  |  |  | Hard carbons issued from date palm as efficient anode materials for sodium-ion batteries - ScienceDirect
pulp1000 | 50% EC + 50% DEC | 1 M NaPF6 | Date Palms | PANa 3% | 0 | 1000 | 1.89 | 3.85 | 103 |  | 2.2 |  | 8.67 | 25 | 2 | 70.7 | 223 | 89 | 0.3991031 | 134 | 60.09% |  |  |  |  | Hard carbons issued from date palm as efficient anode materials for sodium-ion batteries - ScienceDirect
pulp1200 | 50% EC + 50% DEC | 1 M NaPF6 | Date Palms | PANa 3% | 0 | 1200 | 1.79 | 3.83 | 66.5 |  | 2.5 |  | 9.69 | 25 | 2 | 80.7 | 264 | 76 | 0.2878788 | 188 | 71.21% |  |  |  |  | Hard carbons issued from date palm as efficient anode materials for sodium-ion batteries - ScienceDirect
pulp1300 | 50% EC + 50% DEC | 1 M NaPF6 | Date Palms | PANa 3% | 0 | 1300 | 1.71 | 3.79 | 38.6 |  | 3.1 |  | 10.35 | 25 | 2 | 86.5 | 295 | 78 | 0.2644068 | 217 | 73.56% |  |  |  |  | Hard carbons issued from date palm as efficient anode materials for sodium-ion batteries - ScienceDirect
pulp1400 | 50% EC + 50% DEC | 1 M NaPF6 | Date Palms | PANa 3% | 0 | 1400 | 1.58 | 3.76 | 33.3 |  | 3.6 |  | 10.72 | 25 | 2 | 88.3 | 300 | 74 | 0.2466667 | 226 | 75.33% |  |  |  |  | Hard carbons issued from date palm as efficient anode materials for sodium-ion batteries - ScienceDirect
HC-W | 100% Diglyme | 1 M NaPF6 | Walnut Shell | PVDF 10% | 10 | 1300 | 1.82 | 3.7 | 6 |  |  | 3.4 | 1 | 25 | 3 | 66 | 315 | 248 | 0.7873016 | 67 | 21.27% | No |  |  |  | Hard carbon derived from coconut shells, walnut shells, and corn silk biomass waste exhibiting high capacity for Na-ion batteries
HC-C | 100% Diglyme | 1 M NaPF6 | Coconut Shell | PVDF 10% | 10 | 1300 | 1.86 | 3.75 | 7 |  |  | 3.3 | 1 | 25 | 3 | 63 | 294 | 270 | 0.9183673 | 24 | 8.163% |  |  |  |  | Hard carbon derived from coconut shells, walnut shells, and corn silk biomass waste exhibiting high capacity for Na-ion batteries
HC-S | 100% Diglyme | 1 M NaPF6 | Corn Silk | PVDF 10% | 10 | 1300 | 1.78 | 3.68 | 10 |  |  | 3.3 | 1 | 25 | 3 | 62 | 314 | 260 | 0.8280255 | 54 | 17.2% |  |  |  |  | Hard carbon derived from coconut shells, walnut shells, and corn silk biomass waste exhibiting high capacity for Na-ion batteries
LS1000 | 98% PC + 2% FEC | 1 M NaClO4 | Lotus Seedpods | PVDF 10% | 10 | 1000 | 2.45 | 3.91 | 751.6 | 0.233 |  |  |  | 50 | 2.5 | 45.8 | 256 | 175.3 | 0.684765625 | 80.7 | 31.52% | Yes | 224 | 83.9 | 0.3745536 | Lotus Seedpod-Derived Hard Carbon with Hierarchical Porous Structure as Stable Anode for Sodium-Ion Batteries ¦ ACS Applied Materials & Interfaces
LS1200 | 98% PC + 2% FEC | 1 M NaClO4 | Lotus Seedpods | PVDF 10% | 10 | 1200 | 2.03 | 3.86 | 140.7 | 0.055 |  |  |  | 50 | 2.5 | 50.4 | 328.8 | 155.8 | 0.4738443 | 173 | 52.62% |  | 278 | 75.7 | 0.2723022 | Lotus Seedpod-Derived Hard Carbon with Hierarchical Porous Structure as Stable Anode for Sodium-Ion Batteries ¦ ACS Applied Materials & Interfaces
LS1400 | 98% PC + 2% FEC | 1 M NaClO4 | Lotus Seedpods | PVDF 10% | 10 | 1400 | 1.79 | 3.7 | 108.8 | 0.041 |  |  |  | 50 | 2.5 | 32.2 | 137 | 112.1 | 0.8182482 | 24.9 | 18.18% |  | 85.9 | 35.8 | 0.4167637 | Lotus Seedpod-Derived Hard Carbon with Hierarchical Porous Structure as Stable Anode for Sodium-Ion Batteries ¦ ACS Applied Materials & Interfaces
HC-P | 50% EC + 50% PC | 1 M NaClO4 | Peanut Shell | PVDF 10% | 10 | 1000 | 0.81 | 3.73 | 35.46 |  |  |  |  | 30 | 2.5 | 53.84 | 203.6 | 100.1 | 0.4916503 | 103.5 | 50.83% | No |  |  |  | Biomass derived hard carbon materials for sodium ion battery anodes: Exploring the influence of carbon source on structure and sodium storage performance - ScienceDirect
HC-C | 50% EC + 50% PC | 1 M NaClO4 | Coffee Ground | PVDF 10% | 10 | 1000 | 0.9 | 3.68 | 57.79 |  |  |  |  | 30 | 2.5 | 50.46 | 187.9 | 91.6 | 0.4874933 | 96.3 | 51.25% |  |  |  |  | Biomass derived hard carbon materials for sodium ion battery anodes: Exploring the influence of carbon source on structure and sodium storage performance - ScienceDirect
HC-S | 50% EC + 50% PC | 1 M NaClO4 | Sugarcane | PVDF 10% | 10 | 1000 | 0.91 | 3.55 | 87.26 |  |  |  |  | 30 | 2.5 | 28.02 | 112.1 | 80 | 0.7136485 | 32.1 | 28.64% |  |  |  |  | Biomass derived hard carbon materials for sodium ion battery anodes: Exploring the influence of carbon source on structure and sodium storage performance - ScienceDirect
RFC | 50% EC + 50% DEC | 1 M NaClO4 | Ramie Fiber | PVDF 10% | 10 | 700 | 0.88 |  | 343.81 |  |  |  |  | 100 | 3 | 38 | 134 | 134 | 1 | 0 | 0% | Yes | 192 |  |  | Biomass carbon micro/nano-structures derived from ramie fibers and corncobs as anode materials for lithium-ion and sodium-ion batteries - ScienceDirect
CC | 50% EC + 50% DEC | 1 M NaClO4 | Corncob | PVDF 10% | 10 | 700 | 0.83 |  | 718.81 |  |  |  |  | 100 | 3 | 31 | 154 | 147.5 | 0.9577922 | 6.5 | 4.221% |  | 161 |  |  | Biomass carbon micro/nano-structures derived from ramie fibers and corncobs as anode materials for lithium-ion and sodium-ion batteries - ScienceDirect
WSC-1000 | 100% DME | 1 M NaPF6 | Wallnut Shell | PTFE 10% | 10 | 1000 | 3.53 | 3.98 | 466.4 |  |  |  | 1.42 | 500 | 2 |  | 182.2 | 137 | 0.751921 | 45.2 | 24.81% | Yes | 220 | 184 | 0.8363636 | Regulating microstructure of walnut shell-derived hard carbon for high rate and long cycling sodium-based dual-ion batteries - ScienceDirect
WSC-1200 | 100% DME | 1 M NaPF6 | Wallnut Shell | PTFE 10% | 10 | 1200 | 3.12 | 3.94 | 142.8 |  |  |  | 1.63 | 500 | 2 |  | 336.5 | 171.5 | 0.5096582 | 165 | 49.03% |  | 346.8 | 299.4 | 0.8633218 | Regulating microstructure of walnut shell-derived hard carbon for high rate and long cycling sodium-based dual-ion batteries - ScienceDirect
WSC-1400 | 100% DME | 1 M NaPF6 | Wallnut Shell | PTFE 10% | 10 | 1400 | 2.67 | 3.9 | 134.4 |  |  |  | 1.67 | 500 | 2 |  | 297 | 126.3 | 0.4252525 | 170.7 | 57.47% |  | 299 | 237 | 0.7926421 | Regulating microstructure of walnut shell-derived hard carbon for high rate and long cycling sodium-based dual-ion batteries - ScienceDirect
WSC-1600 | 100% DME | 1 M NaPF6 | Wallnut Shell | PTFE 10% | 10 | 1600 | 2.52 | 3.78 | 105 |  |  |  | 1.86 | 500 | 2 |  | 301.4 | 114.2 | 0.3788985 | 187.2 | 62.11% |  | 331 | 246 | 0.7432024 | Regulating microstructure of walnut shell-derived hard carbon for high rate and long cycling sodium-based dual-ion batteries - ScienceDirect
BPPG-800 | 50% EC + 50% DEC | 1 M NaClO4 | Banana Peel | PVDF 10% | 10 | 800 | 0.78 | 3.97 | 33 | 0.059 |  | 2.12 | 1.56 | 50 | 2.8 | 63 | 345 | 237 | 0.6869565 | 108 | 31.3% | Yes | 292 | 161 | 0.5513699 | High-Density Sodium and Lithium Ion Battery Anodes from Banana Peels ¦ ACS Nano
BPPG-1100 | 50% EC + 50% DEC | 1 M NaClO4 | Banana Peel | PVDF 10% | 10 | 1100 | 0.91 | 3.91 | 19.3 | 0.052 |  | 4.15 | 1.59 | 50 | 2.8 | 70 | 386 | 220 | 0.5699482 | 166 | 43.01% |  | 308 | 141 | 0.4577922 | High-Density Sodium and Lithium Ion Battery Anodes from Banana Peels ¦ ACS Nano
BPPG-1400 | 50% EC + 50% DEC | 1 M NaClO4 | Banana Peel | PVDF 10% | 10 | 1400 | 0.93 | 3.84 | 14.5 | 0.047 |  | 7.3 | 2.04 | 50 | 2.8 | 73 | 353 | 130 | 0.368272 | 223 | 63.17% |  | 301 | 83 | 0.2757475 | High-Density Sodium and Lithium Ion Battery Anodes from Banana Peels ¦ ACS Nano
BPPG-800-A | 50% EC + 50% DEC | 1 M NaClO4 | Banana Peel | PVDF 10% | 10 | 800 | 0.79 | 3.99 | 217.3 | 0.23 |  | 2.43 | 1.59 | 50 | 2.8 | 61 | 338 | 262 | 0.7751479 | 76 | 22.49% |  | 273 | 181 | 0.6630037 | High-Density Sodium and Lithium Ion Battery Anodes from Banana Peels ¦ ACS Nano
BPPG-1100-A | 50% EC + 50% DEC | 1 M NaClO4 | Banana Peel | PVDF 10% | 10 | 1100 | 0.92 | 3.92 | 130.8 | 0.19 |  | 4.36 | 1.62 | 50 | 2.8 | 68 | 365 | 208 | 0.569863 | 157 | 43.01% |  | 319 | 156 | 0.4890282 | High-Density Sodium and Lithium Ion Battery Anodes from Banana Peels ¦ ACS Nano
BPPG-1400-A | 50% EC + 50% DEC | 1 M NaClO4 | Banana Peel | PVDF 10% | 10 | 1400 | 0.94 | 3.86 | 62.1 | 0.14 |  | 7.43 | 2.12 | 50 | 2.8 | 71 | 358 | 156 | 0.4357542 | 202 | 56.42% |  | 291 | 107 | 0.3676976 | High-Density Sodium and Lithium Ion Battery Anodes from Banana Peels ¦ ACS Nano
RHHC-1100 | 50% EC + 50% DEC | 1 M NaClO4 | Rice Husk | PVDF 10% | 10 | 1100 | 0.659 | 4.03 | 2.68 | 0.00335 |  |  | 1.16 | 25 | 2 | 64 | 323 | 190 | 0.5882353 | 133 | 41.18% | Yes | 320 | 154 | 0.48125 | Rice husk-derived hard carbons as high-performance anode materials for sodium-ion batteries - ScienceDirect
RHHC-1300 | 50% EC + 50% DEC | 1 M NaClO4 | Rice Husk | PVDF 10% | 10 | 1300 | 0.716 | 3.95 | 0.27 |  |  |  | 1.23 | 25 | 2 | 66 | 372 | 179 | 0.4811828 | 193 | 51.88% |  | 354 | 172 | 0.4858757 | Rice husk-derived hard carbons as high-performance anode materials for sodium-ion batteries - ScienceDirect
RHHC-1500 | 50% EC + 50% DEC | 1 M NaClO4 | Rice Husk | PVDF 10% | 10 | 1500 | 0.749 | 3.84 | 0.23 |  |  |  | 1.31 | 25 | 2 | 68 | 327 | 120 | 0.3669725 | 207 | 63.3% |  | 284 | 139 | 0.4894366 | Rice husk-derived hard carbons as high-performance anode materials for sodium-ion batteries - ScienceDirect
RS-900 | 50% EC + 50% DEC | 1 M NaClO4 | Reed Straw | CMC 5% | 10 | 900 | 0.54 | 4.03 | 325.27 | 0.18 |  | 3.61 | 1.1 | 25 | 3 | 49.21 | 177.7 | 137.3621 | 0.773 | 40.3379 | 22.7% | Yes | 113 | 46 | 0.4070796 | Facile hydrothermal treatment route of reed straw-derived hard carbon for high performance sodium ion battery - ScienceDirect
RS-1100 | 50% EC + 50% DEC | 1 M NaClO4 | Reed Straw | CMC 5% | 10 | 1100 | 0.61 | 3.98 | 82.01 | 0.05 |  | 3.83 | 1.46 | 25 | 3 | 73.13 | 338.8 | 224.6244 | 0.663 | 114.1756 | 33.7% |  | 257 | 92 | 0.3579767 | Facile hydrothermal treatment route of reed straw-derived hard carbon for high performance sodium ion battery - ScienceDirect
RS-1300 | 50% EC + 50% DEC | 1 M NaClO4 | Reed Straw | CMC 5% | 10 | 1300 | 0.66 | 3.91 | 36.2 | 0.04 |  | 4.52 | 1.6 | 25 | 3 | 77.03 | 372 | 160.704 | 0.432 | 211.296 | 56.8% |  | 237 | 84 | 0.3544304 | Facile hydrothermal treatment route of reed straw-derived hard carbon for high performance sodium ion battery - ScienceDirect
RS-1500 | 50% EC + 50% DEC | 1 M NaClO4 | Reed Straw | CMC 5% | 10 | 1500 | 0.72 | 3.75 | 23.87 | 0.02 |  | 6.18 | 1.88 | 25 | 3 | 79.39 | 343.1 | 142.0434 | 0.414 | 201.0566 | 58.6% |  | 204 | 40 | 0.1960784 | Facile hydrothermal treatment route of reed straw-derived hard carbon for high performance sodium ion battery - ScienceDirect
PSDHCs-0 | 50% EC + 50% PC | 1 M NaClO4 | Peanut Shell | PVDF 10% | 10 | 800 | 2.421308 | 3.739 | 306 | 0.184 |  |  |  | 30 | 2 | 62 | 210 | 128 | 0.6095238 | 82 | 39.05% | No |  |  |  | Lath-shaped biomass derived hard carbon as anode materials with super rate capability for sodium-ion batteries - ScienceDirect
PSDHCs-2 | 50% EC + 50% PC | 1 M NaClO4 | Peanut Shell | PVDF 10% | 10 | 800 | 2.487562 | 3.773 | 338 | 0.215 |  |  |  | 30 | 2 | 60 | 247 | 146 | 0.5910931 | 101 | 40.89% |  |  |  |  | Lath-shaped biomass derived hard carbon as anode materials with super rate capability for sodium-ion batteries - ScienceDirect
PSDHCs-4 | 50% EC + 50% PC | 1 M NaClO4 | Peanut Shell | PVDF 10% | 10 | 800 | 2.506266 | 3.778 | 395 | 0.386 |  |  |  | 30 | 2 | 58 | 261 | 156 | 0.5977011 | 105 | 40.23% |  |  |  |  | Lath-shaped biomass derived hard carbon as anode materials with super rate capability for sodium-ion batteries - ScienceDirect
PSDHCs-6 | 50% EC + 50% PC | 1 M NaClO4 | Peanut Shell | PVDF 10% | 10 | 800 | 2.512563 | 3.81 | 334 | 0.264 |  |  |  | 30 | 2 | 43 | 152 | 106 | 0.6973684 | 46 | 30.26% |  |  |  |  | Lath-shaped biomass derived hard carbon as anode materials with super rate capability for sodium-ion batteries - ScienceDirect
CP | 95% PC + 5% FEC | 1 M NaClO4 | Cherry Petals | CMC 10% | 10 | 1000 | 1.02 | 4.4 | 1.86 |  | 4.49 |  |  | 20 | 3 | 67.3 | 310.2 | 205.2 | 0.6615087 | 105 | 33.85% | Yes | 236.5 | 91.9 | 0.3885835 | Expanded biomass-derived hard carbon with ultra-stable performance in sodium-ion batteries - Journal of Materials Chemistry A (RSC Publishing)
BMC-900 | 50% EC + 50% DEC | 1 M NaClO4 | Wheat Straw | PVDF 10% | 10 | 900 | 0.91 | 3.67 | 1295.21 | 0.7684 |  |  | 0.67 | 50 | 3 | 42.4 | 230.2 | 223.2 | 0.9695917 | 7 | 3.041% | Yes | 141 | 77 | 0.5460993 | A sustainable synthesis of biomass carbon sheets as excellent performance sodium ion batteries anode ¦ Journal of Solid State Electrochemistry (springer.com)
BMCS-1200 | 50% EC + 50% DEC | 1 M NaClO4 | Wheat Straw | PVDF 10% | 10 | 1200 | 0.98 | 3.83 | 111.58 | 0.0878 |  |  | 1.03 | 50 | 3 | 50.53 | 315.1 | 237.1 | 0.7524595 | 78 | 24.75% |  | 235 | 100 | 0.4255319 | A sustainable synthesis of biomass carbon sheets as excellent performance sodium ion batteries anode ¦ Journal of Solid State Electrochemistry (springer.com)
LHA-900 | 50% EC + 50% DEC | 1 M NaClO4 | Lleonardite Humic Acid | PVDF 10% | 10 | 900 | 0.6 | 3.99 | 6.36 |  |  | 4.63 | 1.49 | 25 | 2.5 | 59 | 286 | 204 | 0.7132867 | 82 | 28.67% | Yes | 225 | 101 | 0.4488889 | High-yield humic acid-based hard carbons as promising anode materials for sodium-ion batteries - ScienceDirect
LHA-1100 | 50% EC + 50% DEC | 1 M NaClO4 | Lleonardite Humic Acid | PVDF 10% | 10 | 1100 | 0.62 | 3.9 | 1 |  |  | 4.68 | 1.6 | 25 | 2.5 | 58 | 290 | 175 | 0.6034483 | 115 | 39.66% |  | 234 | 86 | 0.3675214 | High-yield humic acid-based hard carbons as promising anode materials for sodium-ion batteries - ScienceDirect
LHA-1300 | 50% EC + 50% DEC | 1 M NaClO4 | Lleonardite Humic Acid | PVDF 10% | 10 | 1300 | 0.66 | 3.72 | 3.82 |  |  | 4.71 | 1.7 | 25 | 2.5 | 67 | 320 | 157 | 0.490625 | 163 | 50.94% |  | 279 | 86 | 0.3082437 | High-yield humic acid-based hard carbons as promising anode materials for sodium-ion batteries - ScienceDirect
LHA-1500 | 50% EC + 50% DEC | 1 M NaClO4 | Lleonardite Humic Acid | PVDF 10% | 10 | 1500 | 0.89 | 3.68 | 3.21 |  |  | 4.92 | 1.76 | 25 | 2.5 | 73 | 345 | 145 | 0.4202899 | 200 | 57.97% |  | 302 | 77 | 0.2549669 | High-yield humic acid-based hard carbons as promising anode materials for sodium-ion batteries - ScienceDirect
LHA-1600 | 50% EC + 50% DEC | 1 M NaClO4 | Lleonardite Humic Acid | PVDF 10% | 10 | 1600 | 0.92 | 3.62 | 1.06 |  |  | 5.12 | 1.8 | 25 | 2.5 | 75 | 314 | 134 | 0.4267516 | 180 | 57.32% |  | 240 | 55 | 0.2291667 | High-yield humic acid-based hard carbons as promising anode materials for sodium-ion batteries - ScienceDirect
HCC1000 | 50% EC + 50% DMC | 0.6 M NaPF6 | Corncob | Sodium Alginate 5% | 0 | 1000 |  | 4.08 | 5.485 |  |  |  | 1.34 | 30 | 2 | 77 | 265 | 127 | 0.4792453 | 140 | 52.83% | No |  |  |  | A waste biomass derived hard carbon as a high-performance anode material for sodium-ion batteries - Journal of Materials Chemistry A (RSC Publishing) DOI:10.1039/C6TA04877C
HCC1300 | 50% EC + 50% DMC | 0.6 M NaPF6 | Corncob | Sodium Alginate 5% | 0 | 1300 |  | 3.98 | 3.733 |  |  |  | 1.39 | 30 | 2 | 86 | 298 | 93 | 0.3120805 | 205 | 68.79% |  |  |  |  | A waste biomass derived hard carbon as a high-performance anode material for sodium-ion batteries - Journal of Materials Chemistry A (RSC Publishing) DOI:10.1039/C6TA04877C
HCC1600 | 50% EC + 50% DMC | 0.6 M NaPF6 | Corncob | Sodium Alginate 5% | 0 | 1600 |  | 3.89 | 1.431 |  |  |  | 1.47 | 30 | 2 | 87 | 285 | 61 | 0.2140351 | 225 | 78.95% |  |  |  |  | A waste biomass derived hard carbon as a high-performance anode material for sodium-ion batteries - Journal of Materials Chemistry A (RSC Publishing) DOI:10.1039/C6TA04877C
KHC-900 | 50% EC + 50% DEC | 1 M NaClO4 | Kelp | PVDF 10% | 10 | 900 | 0.673 | 3.9 | 1 |  |  |  | 1.13 | 25 | 2 | 61.2 | 243 | 178 | 0.7325103 | 65 | 26.75% | Yes | 220 | 82 | 0.3727273 | Kelp-derived hard carbons as advanced anode materials for sodium-ion batteries - Journal of Materials Chemistry A (RSC Publishing)
KHC-1100 | 50% EC + 50% DEC | 1 M NaClO4 | Kelp | PVDF 10% | 10 | 1100 | 0.699 | 3.9 | 1 |  |  |  | 1.19 | 25 | 2 | 62.9 | 289 | 179 | 0.6193772 | 110 | 38.06% |  | 223 | 75 | 0.3363229 | Kelp-derived hard carbons as advanced anode materials for sodium-ion batteries - Journal of Materials Chemistry A (RSC Publishing)
KHC-1300 | 50% EC + 50% DEC | 1 M NaClO4 | Kelp | PVDF 10% | 10 | 1300 | 0.748 | 3.9 | 1.32 |  |  |  | 1.25 | 25 | 2 | 64 | 334 | 187 | 0.5598802 | 147 | 44.01% |  | 244 | 96 | 0.3934426 | Kelp-derived hard carbons as advanced anode materials for sodium-ion batteries - Journal of Materials Chemistry A (RSC Publishing)
KHC-1500 | 50% EC + 50% DEC | 1 M NaClO4 | Kelp | PVDF 10% | 10 | 1500 | 0.787 | 3.7 | 2.61 |  |  |  | 1.35 | 25 | 2 | 66.1 | 321 | 133 | 0.4143302 | 188 | 58.57% |  | 229 | 57 | 0.2489083 | Kelp-derived hard carbons as advanced anode materials for sodium-ion batteries - Journal of Materials Chemistry A (RSC Publishing)
KHC-1600 | 50% EC + 50% DEC | 1 M NaClO4 | Kelp | PVDF 10% | 10 | 1600 | 0.857 | 3.61 | 2.4 |  |  |  | 1.43 | 25 | 2 | 67.3 | 301 | 113 | 0.3754153 | 188 | 62.46% |  | 193 | 53 | 0.2746114 | Kelp-derived hard carbons as advanced anode materials for sodium-ion batteries - Journal of Materials Chemistry A (RSC Publishing)
Argan-800 | 50% EC + 50% DEC | 1 M NaPF6 | Argan Nuts | PVDF 10% | 0 | 800 | 2.66 | 4 | 99 | 0.054 | 2.2 |  | 8.99 | 25 | 2 | 66.2 | 232 | 157 | 0.6767241 | 75 | 32.33% | No |  |  |  | Synthesis of hard carbon from argan shells for Na-ion batteries - Journal of Materials Chemistry A (RSC Publishing)
Argan-1000 | 50% EC + 50% DEC | 1 M NaPF6 | Argan Nuts | PVDF 10% | 0 | 1000 | 2.47 | 4 | 7.7 | 0.0045 | 2.4 |  | 8.62 | 25 | 2 | 77.9 | 286 | 156 | 0.5454545 | 130 | 45.45% |  |  |  |  | Synthesis of hard carbon from argan shells for Na-ion batteries - Journal of Materials Chemistry A (RSC Publishing)
Argan-1200 | 50% EC + 50% DEC | 1 M NaPF6 | Argan Nuts | PVDF 10% | 0 | 1200 | 2.23 | 3.93 | 3.9 | 0.0047 | 4.8 |  | 8.7 | 25 | 2 | 81.2 | 296 | 133 | 0.4493243 | 163 | 55.07% |  |  |  |  | Synthesis of hard carbon from argan shells for Na-ion batteries - Journal of Materials Chemistry A (RSC Publishing)
Argan-1300 | 50% EC + 50% DEC | 1 M NaPF6 | Argan Nuts | PVDF 10% | 0 | 1300 | 2.06 | 3.88 | 2.6 | 0.0049 | 7.6 |  | 10 | 25 | 2 | 83.9 | 300 | 129 | 0.43 | 171 | 57% |  |  |  |  | Synthesis of hard carbon from argan shells for Na-ion batteries - Journal of Materials Chemistry A (RSC Publishing)
Argan-800W | 50% EC + 50% DEC | 1 M NaPF6 | Argan Nuts | PVDF 10% | 0 | 800 | 1.77 | 3.91 | 380 | 0.2 | 2.1 |  | 10.1 | 25 | 2 | 76.9 | 286 | 160 | 0.5594406 | 126 | 44.06% |  |  |  |  | Synthesis of hard carbon from argan shells for Na-ion batteries - Journal of Materials Chemistry A (RSC Publishing)
Argan-1000W | 50% EC + 50% DEC | 1 M NaPF6 | Argan Nuts | PVDF 10% | 0 | 1000 | 1.78 | 3.9 | 270 | 0.15 | 2.3 |  | 9.61 | 25 | 2 | 83.9 | 299 | 129 | 0.4314381 | 170 | 56.86% |  |  |  |  | Synthesis of hard carbon from argan shells for Na-ion batteries - Journal of Materials Chemistry A (RSC Publishing)
Argan-1200W | 50% EC + 50% DEC | 1 M NaPF6 | Argan Nuts | PVDF 10% | 0 | 1200 | 1.77 | 3.93 | 23 | 0.019 | 3.3 |  | 11.4 | 25 | 2 | 79 | 333 | 136 | 0.4084084 | 197 | 59.16% |  |  |  |  | Synthesis of hard carbon from argan shells for Na-ion batteries - Journal of Materials Chemistry A (RSC Publishing)
Argan-1300W | 50% EC + 50% DEC | 1 M NaPF6 | Argan Nuts | PVDF 10% | 0 | 1300 | 1.76 | 3.85 | 24 | 0.018 | 3 |  | 10.9 | 25 | 2 | 86.8 | 312 | 102 | 0.3269231 | 210 | 67.31% |  |  |  |  | Synthesis of hard carbon from argan shells for Na-ion batteries - Journal of Materials Chemistry A (RSC Publishing)
*Apple HC* no name given | 50% EC + 50% PC | 1 M NaClO4 | Apple Biowaste | CMC 10% | 10 | 1000 | 2.74 | 3.85 | 196.3 |  |  |  |  | 4 | 3 | 61 | 245 |  |  |  |  | Yes | 202 | 112 | 0.5544554 | Apple‐Biowaste‐Derived Hard Carbon as a Powerful Anode Material for Na‐Ion Batteries - Wu - 2016 - ChemElectroChem - Wiley Online Library
UC-1100 | 50% DEG + DME 50% | 1 M NaCF3SO3 | Charcoal | CMC 10% | 10 | 1100 | 1.36 | 3.78 | 57.975 |  |  |  |  | 50 | 2.8 | [6 empty] | Yes | 230 | 154 | 0.6695652 | Waste-to-wealth: low-cost hard carbon anode derived from unburned charcoal with high capacity and long cycle life for sodium-ion/lithium-ion batteries - ScienceDirect
UC-1200 | 50% DEG + DME 50% | 1 M NaCF3SO3 | Charcoal | CMC 10% | 10 | 1200 | 1.35 | 3.84 | 22.168 |  |  |  |  | 50 | 2.8 | 88 | 292.3 | [5 empty] | 281.2 | 183.4 | 0.6522048 | Waste-to-wealth: low-cost hard carbon anode derived from unburned charcoal with high capacity and long cycle life for sodium-ion/lithium-ion batteries - ScienceDirect
UC-1300 | 50% DEG + DME 50% | 1 M NaCF3SO3 | Charcoal | CMC 10% | 10 | 1300 | 1.33 | 3.86 | 20.043 |  |  |  |  | 50 | 2.8 | [7 empty] | 280 | 165 | 0.5892857 | Waste-to-wealth: low-cost hard carbon anode derived from unburned charcoal with high capacity and long cycle life for sodium-ion/lithium-ion batteries - ScienceDirect
UC-1400 | 50% DEG + DME 50% | 1 M NaCF3SO3 | Charcoal | CMC 10% | 10 | 1400 | 1.17 | 3.86 | 18.966 |  |  |  |  | 50 | 2.8 | [7 empty] | 274 | 179 | 0.6532847 | Waste-to-wealth: low-cost hard carbon anode derived from unburned charcoal with high capacity and long cycle life for sodium-ion/lithium-ion batteries - ScienceDirect
HCCS800 | 49% EC + 49% DEC + 2% FEC | 1 M NaClO4 | Cucumber Stem | PVDF 10% | 10 | 800 | 1.87 | 3.91 | 76.67 | 0.067 | 5.34 | 1.56 | 0.71 | 50 | 3 | 59.8 | 292 | 199 | 0.6815068 | 93 | 31.85% | Yes | 235 | 102 | 0.4340426 | Heteroatom-doped hierarchically porous carbons derived from cucumber stem as high-performance anodes for sodium-ion batteries ¦ Journal of Materials Science (springer.com)
HCCS900 | 49% EC + 49% DEC + 2% FEC | 1 M NaClO4 | Cucumber Stem | PVDF 10% | 10 | 900 | 1.82 | 3.87 | 147.16 | 0.072 | 5.02 | 1.63 | 0.75 | 50 | 3 | 63.1 | 310.1 | 217.1 | 0.7000967 | 93 | 29.99% |  | 249 | 134 | 0.5381526 | Heteroatom-doped hierarchically porous carbons derived from cucumber stem as high-performance anodes for sodium-ion batteries ¦ Journal of Materials Science (springer.com)
HCCS1000 | 49% EC + 49% DEC + 2% FEC | 1 M NaClO4 | Cucumber Stem | PVDF 10% | 10 | 1000 | 1.69 | 3.83 | 253.46 | 0.11 | 4.84 | 1.76 | 0.8 | 50 | 3 | 64.9 | 337.9 | 194.9 | 0.5767979 | 143 | 42.32% |  | 264.6 | 149.5 | 0.5650038 | Heteroatom-doped hierarchically porous carbons derived from cucumber stem as high-performance anodes for sodium-ion batteries ¦ Journal of Materials Science (springer.com)
HCCS1100 | 49% EC + 49% DEC + 2% FEC | 1 M NaClO4 | Cucumber Stem | PVDF 10% | 10 | 1100 | 1.65 | 3.8 | 312.63 | 0.114 | 4.89 | 1.98 | 0.97 | 50 | 3 | 62.2 | 281.2 | 173.2 | 0.6159317 | 108 | 38.41% |  | 224 | 75 | 0.3348214 | Heteroatom-doped hierarchically porous carbons derived from cucumber stem as high-performance anodes for sodium-ion batteries ¦ Journal of Materials Science (springer.com)
HCCS1000A | 49% EC + 49% DEC + 2% FEC | 1 M NaClO4 | Cucumber Stem | PVDF 10% | 10 | 1000 | 1.05 | 3.69 | 1988.9 | 1.63 | 3.82 | 1.85 | 0.69 | 50 | 3 | 37.3 | 458.6 | 442.6 | 0.9651112 | 16 | 3.489% |  | 305.5 | 192 | 0.6284779 | Heteroatom-doped hierarchically porous carbons derived from cucumber stem as high-performance anodes for sodium-ion batteries ¦ Journal of Materials Science (springer.com)
HCF-1000 | 50% EC + 50% DEC | 1 M NaClO4 | Waste Paper | PVDF 10% | 10 | 1000 |  | 3.91 | 5.805 |  |  |  |  | 30 | 2.5 | 64 | 214.9 | 128.8 | 0.5993485 | 86.1 | 40.07% | No |  |  |  | Cost-effective and renewable paper derived hard carbon microfibers as superior anode for sodium-ion batteries - ScienceDirect
HCF-1200 | 50% EC + 50% DEC | 1 M NaClO4 | Waste Paper | PVDF 10% | 10 | 1200 |  | 3.87 | 3.912 |  |  |  |  | 30 | 2.5 | 68 | 264.9 | 130.4 | 0.4922612 | 134.5 | 50.77% |  |  |  |  | Cost-effective and renewable paper derived hard carbon microfibers as superior anode for sodium-ion batteries - ScienceDirect
HCF-1400 | 50% EC + 50% DEC | 1 M NaClO4 | Waste Paper | PVDF 10% | 10 | 1400 |  | 3.76 | 3.367 |  |  |  |  | 30 | 2.5 | 69 | 319.6 | 134.6 | 0.4211514 | 185 | 57.88% |  |  |  |  | Cost-effective and renewable paper derived hard carbon microfibers as superior anode for sodium-ion batteries - ScienceDirect
HCF-1600 | 50% EC + 50% DEC | 1 M NaClO4 | Waste Paper | PVDF 10% | 10 | 1600 |  | 3.63 | 1.715 |  |  |  |  | 30 | 2.5 | 70 | 217.8 | 79.5 | 0.3650138 | 138.3 | 63.5% |  |  |  |  | Cost-effective and renewable paper derived hard carbon microfibers as superior anode for sodium-ion batteries - ScienceDirect
HC-900 | 50% EC + 50% DEC | 0.8 M NaClO4 | Avacado Peel | PVDF 10% | 10 | 900 | 0.97 | 4.07 | 126.03 |  |  |  |  | 50 | 2.5 | 59.1 | 159.4 |  |  |  |  | Yes |  |  |  | hard-carbon-derived-from-avocado-peels-as-a-high-capacity-high-performance-anode-material-for-sodium-ion-batteries.pdf
HC-1100 | 50% EC + 50% DEC | 0.8 M NaClO4 | Avacado Peel | PVDF 10% | 10 | 1100 | 0.96 | 3.95 | 89.79 |  |  |  |  | 50 | 2.5 | 60.78 | 304.3 | [5 empty] | 304 | 104 | 0.3421053 | hard-carbon-derived-from-avocado-peels-as-a-high-capacity-high-performance-anode-material-for-sodium-ion-batteries.pdf
HC700 | 50% EC + 50% DMC | 1 M NaPF6 | Sucrose | Sodum polyacrylate 5% | 0 | 700 | 0.88 | 4.07 | 465 |  | 0.63 |  | 0.74 | 25 | 2 | 62 | 248 | 200 | 0.8064516 | 48 | 19.35% | No |  |  |  | Structural Analysis of Sucrose-Derived Hard Carbon and Correlation with the Electrochemical Properties for Lithium, Sodium, and Potassium Insertion ¦ Chemistry of Materials
HC900 | 50% EC + 50% DMC | 1 M NaPF6 | Sucrose | Sodum polyacrylate 5% | 0 | 900 | 1.03 | 4.03 | 323 |  | 0.77 |  | 0.76 | 25 | 2 | 69 | 298 | 220 | 0.738255 | 78 | 26.17% |  |  |  |  | Structural Analysis of Sucrose-Derived Hard Carbon and Correlation with the Electrochemical Properties for Lithium, Sodium, and Potassium Insertion ¦ Chemistry of Materials
HC1100 | 50% EC + 50% DMC | 1 M NaPF6 | Sucrose | Sodum polyacrylate 5% | 0 | 1100 | 1.05 | 4.07 | 54.7 |  | 0.93 |  | 0.7 | 25 | 2 | 74 | 272 | 177 | 0.6507353 | 95 | 34.93% |  |  |  |  | Structural Analysis of Sucrose-Derived Hard Carbon and Correlation with the Electrochemical Properties for Lithium, Sodium, and Potassium Insertion ¦ Chemistry of Materials
HC1300 | 50% EC + 50% DMC | 1 M NaPF6 | Sucrose | Sodum polyacrylate 5% | 0 | 1300 | 1.16 | 4.03 | 24.5 |  | 1.06 |  | 0.72 | 25 | 2 | 82 | 327 | 163 | 0.4984709 | 164 | 50.15% |  |  |  |  | Structural Analysis of Sucrose-Derived Hard Carbon and Correlation with the Electrochemical Properties for Lithium, Sodium, and Potassium Insertion ¦ Chemistry of Materials
HC1500 | 50% EC + 50% DMC | 1 M NaPF6 | Sucrose | Sodum polyacrylate 5% | 0 | 1500 | 1.19 | 3.94 | 26.4 |  | 1.17 |  | 0.81 | 25 | 2 | 80 | 315 | 113 | 0.3587302 | 202 | 64.13% |  |  |  |  | Structural Analysis of Sucrose-Derived Hard Carbon and Correlation with the Electrochemical Properties for Lithium, Sodium, and Potassium Insertion ¦ Chemistry of Materials
HC1600 | 50% EC + 50% DMC | 1 M NaPF6 | Sucrose | Sodum polyacrylate 5% | 0 | 1600 | 1.27 | 3.86 |  |  | 1.15 |  | 1.01 | 25 | 2 | 74 | 312 | 111 | 0.3557692 | 201 | 64.42% |  |  |  |  | Structural Analysis of Sucrose-Derived Hard Carbon and Correlation with the Electrochemical Properties for Lithium, Sodium, and Potassium Insertion ¦ Chemistry of Materials
HC1800 | 50% EC + 50% DMC | 1 M NaPF6 | Sucrose | Sodum polyacrylate 5% | 0 | 1800 | 1.57 | 3.7 | 26.3 |  | 1.48 |  | 1.19 | 25 | 2 | 82 | 301 | 81 | 0.269103 | 220 | 73.09% |  |  |  |  | Structural Analysis of Sucrose-Derived Hard Carbon and Correlation with the Electrochemical Properties for Lithium, Sodium, and Potassium Insertion ¦ Chemistry of Materials
HC2000 | 50% EC + 50% DMC | 1 M NaPF6 | Sucrose | Sodum polyacrylate 5% | 0 | 2000 | 1.66 | 3.64 | 10.1 |  | 1.66 |  | 1.34 | 25 | 2 | 84 | 282 | 56 | 0.1985816 | 226 | 80.14% |  |  |  |  | Structural Analysis of Sucrose-Derived Hard Carbon and Correlation with the Electrochemical Properties for Lithium, Sodium, and Potassium Insertion ¦ Chemistry of Materials
CHCL-HC-1300 | 50% EC + 50% DEC | 1 M NaPF6 | Llignocellulose | Sodum polyacrylate 10% | 10 | 1300 | 2.57 | 3.85 | 23.3 | 0.2 | 2.12 | 5.06 | 1.04 | 50 | 2.5 | 81.2 | 274 | 91 | 0.3321168 | 183 | 66.79% | Yes | 247 | 182 | 0.7368421 | Structural Reconstruction of Lignocellulose toward Hard Carbons for Optimized Sodium-Ion Storage ¦ ACS Applied Materials & Interfaces
CL-HC-1300 | 50% EC + 50% DEC | 1 M NaPF6 | Cellulose + Lignin | Sodum polyacrylate 10% | 10 | 1300 | 2.84 | 3.96 | 4.48 | 0.23 | 1.8 | 4.99 | 0.83 | 50 | 2.5 | 88.6 | 350 | 122 | 0.3485714 | 228 | 65.14% |  | 324 | 283 | 0.8734568 | Structural Reconstruction of Lignocellulose toward Hard Carbons for Optimized Sodium-Ion Storage ¦ ACS Applied Materials & Interfaces
CHC-HC-1300 | 50% EC + 50% DEC | 1 M NaPF6 | Holocellulose | Sodum polyacrylate 10% | 10 | 1300 | 2.86 | 3.94 | 5.21 | 0.23 | 1.86 | 4.79 | 0.94 | 50 | 2.5 | 87.2 | 336 | 111 | 0.3303571 | 225 | 66.96% |  | 319 | 287 | 0.8996865 | Structural Reconstruction of Lignocellulose toward Hard Carbons for Optimized Sodium-Ion Storage ¦ ACS Applied Materials & Interfaces
C-CH-1300 | 50% EC + 50% DEC | 1 M NaPF6 | Cellulose | Sodum polyacrylate 10% | 10 | 1300 | 2.39 | 3.89 | 8.17 | 0.22 | 1.91 | 5.11 | 0.96 | 50 | 2.5 | 82.8 | 315 | 103 | 0.3269841 | 212 | 67.3% |  | 280 | 235 | 0.8392857 | Structural Reconstruction of Lignocellulose toward Hard Carbons for Optimized Sodium-Ion Storage ¦ ACS Applied Materials & Interfaces
HC-HC-1300 | 50% EC + 50% DEC | 1 M NaPF6 | Hemicellulose | Sodum polyacrylate 10% | 10 | 1300 | 2.61 | 3.87 | 25.43 | 0.21 | 2.18 | 5.84 | 1.07 | 50 | 2.5 | 82.8 | 285 | 110 | 0.3859649 | 175 | 61.4% |  | 258 | 167 | 0.6472868 | Structural Reconstruction of Lignocellulose toward Hard Carbons for Optimized Sodium-Ion Storage ¦ ACS Applied Materials & Interfaces
B-HC-23.0 | 50% EC + 50% DEC | 1 M NaPF6 | Bamboo | Sodum polyacrylate 10% | 10 | 1300 | 2.57 | 3.85 | 23.2 | 0.2 | 2.12 | 6.69 | 1.52 | 50 | 2.5 | 81.2 | 270 | 125 | 0.462963 | 145 | 53.7% |  | 248 | 182 | 0.733871 | Structural Reconstruction of Lignocellulose toward Hard Carbons for Optimized Sodium-Ion Storage ¦ ACS Applied Materials & Interfaces
B-HC-16.5 | 50% EC + 50% DEC | 1 M NaPF6 | Bamboo | Sodum polyacrylate 10% | 10 | 1300 | 2.7 | 3.9 | 18.6 | 0.22 | 1.86 | 4.76 | 1.02 | 50 | 2.5 | 79.2 | 311 | 142 | 0.4565916 | 169 | 54.34% |  | 294 | 239 | 0.8129252 | Structural Reconstruction of Lignocellulose toward Hard Carbons for Optimized Sodium-Ion Storage ¦ ACS Applied Materials & Interfaces
B-HC-5.5 | 50% EC + 50% DEC | 1 M NaPF6 | Bamboo | Sodum polyacrylate 10% | 10 | 1300 | 2.92 | 3.94 | 10.3 | 0.23 | 1.78 | 3.98 | 0.6 | 50 | 2.5 | 85.6 | 335 | 141 | 0.4208955 | 194 | 57.91% |  | 321 | 279 | 0.8691589 | Structural Reconstruction of Lignocellulose toward Hard Carbons for Optimized Sodium-Ion Storage ¦ ACS Applied Materials & Interfaces
B-HC-1.5 | 50% EC + 50% DEC | 1 M NaPF6 | Bamboo | Sodum polyacrylate 10% | 10 | 1300 | 2.83 | 3.96 | 7.55 | 0.23 | 1.72 | 2.88 | 0.6 | 50 | 2.5 | 86.4 | 350 | 171 | 0.4885714 | 179 | 51.14% |  | 332 | 277 | 0.8343373 | Structural Reconstruction of Lignocellulose toward Hard Carbons for Optimized Sodium-Ion Storage ¦ ACS Applied Materials & Interfaces
CHCL-HC-1600 | 50% EC + 50% DEC | 1 M NaPF6 | Llignocellulose | Sodum polyacrylate 10% | 10 | 1600 | 2.62 | 3.87 | 17.38 | 0.27 | 2.31 | 8.1 | 1.17 | 50 | 2.5 | 85.3 | 295 | 80 | 0.2711864 | 215 | 72.88% |  | 248 | 75 | 0.3024194 | Structural Reconstruction of Lignocellulose toward Hard Carbons for Optimized Sodium-Ion Storage ¦ ACS Applied Materials & Interfaces
CL-HC-1600 | 50% EC + 50% DEC | 1 M NaPF6 | Cellulose + Lignin | Sodum polyacrylate 10% | 10 | 1600 | 2.67 | 3.89 | 4.08 | 0.29 | 1.88 | 5.03 | 1.01 | 50 | 2.5 | 84.5 | 358 | 92 | 0.2569832 | 266 | 74.3% |  | 327 | 296 | 0.9051988 | Structural Reconstruction of Lignocellulose toward Hard Carbons for Optimized Sodium-Ion Storage ¦ ACS Applied Materials & Interfaces
CHC-HC-1600 | 50% EC + 50% DEC | 1 M NaPF6 | Holocellulose | Sodum polyacrylate 10% | 10 | 1600 | 2.7 | 3.93 | 5.07 | 0.27 | 1.94 | 5.31 | 0.92 | 50 | 2.5 | 82.4 | 335 | 90 | 0.2686567 | 245 | 73.13% |  | 315 | 268 | 0.8507937 | Structural Reconstruction of Lignocellulose toward Hard Carbons for Optimized Sodium-Ion Storage ¦ ACS Applied Materials & Interfaces
C-CH-1600 | 50% EC + 50% DEC | 1 M NaPF6 | Cellulose | Sodum polyacrylate 10% | 10 | 1600 | 2.16 | 3.8 | 9.46 | 0.26 | 2.41 | 6 | 1.11 | 50 | 2.5 | 80.2 | 278 | 91 | 0.3273381 | 187 | 67.27% |  | 248 | 195 | 0.7862903 | Structural Reconstruction of Lignocellulose toward Hard Carbons for Optimized Sodium-Ion Storage ¦ ACS Applied Materials & Interfaces
HC-HC-1600 | 50% EC + 50% DEC | 1 M NaPF6 | Hemicellulose | Sodum polyacrylate 10% | 10 | 1600 | 2.29 |  | 9.56 | 0.24 | 2.5 |  |  | 50 | 2.5 | 82.9 | 240 | 88 | 0.3666667 | 152 | 63.33% |  | 227 | 161 | 0.7092511 | Structural Reconstruction of Lignocellulose toward Hard Carbons for Optimized Sodium-Ion Storage ¦ ACS Applied Materials & Interfaces
SP-800 | 50% EC + 50% DEC | 1 M NaClO4 | Shaddock Peel | PVDF 10% | 10 | 800 |  | 3.92 | 25.5 | 0.01 |  |  |  | 30 | 3 | 62.8 | 262.8 | 195.786 | 0.745 | 67.014 | 25.5% | Yes | 217 | 117 | 0.5391705 | Facile synthesis of high performance hard carbon anode materials for sodium ion batteries - Journal of Materials Chemistry A (RSC Publishing)
SP-1000 | 50% EC + 50% DEC | 1 M NaClO4 | Shaddock Peel | PVDF 10% | 10 | 1000 |  | 3.82 | 68.6 | 0.035 |  |  |  | 30 | 3 | 63 | 314.5 | 197.8205 | 0.629 | 116.6795 | 37.1% |  | 280 | 111 | 0.3964286 | Facile synthesis of high performance hard carbon anode materials for sodium ion batteries - Journal of Materials Chemistry A (RSC Publishing)
SP-1200 | 50% EC + 50% DEC | 1 M NaClO4 | Shaddock Peel | PVDF 10% | 10 | 1200 |  | 3.8 | 82.8 | 0.049 |  |  |  | 30 | 3 | 67.7 | 430.5 | 229.4565 | 0.533 | 201.0435 | 46.7% |  | 308 | 94 | 0.3051948 | Facile synthesis of high performance hard carbon anode materials for sodium ion batteries - Journal of Materials Chemistry A (RSC Publishing)
SP-1400 | 50% EC + 50% DEC | 1 M NaClO4 | Shaddock Peel | PVDF 10% | 10 | 1400 |  | 3.76 | 39 | 0.04 |  |  |  | 30 | 3 | 69.2 | 359.7 | 170.8575 | 0.475 | 188.8425 | 52.5% |  | 215 | 76 | 0.3534884 | Facile synthesis of high performance hard carbon anode materials for sodium ion batteries - Journal of Materials Chemistry A (RSC Publishing)
*Charcoal HC* | 50% EC + 50% DMC | 1 M NaPF6 | Charcoal | Sodium Alginate 10% | 10 | 1900 | 1.45 | 3.6 | 1.48 |  |  |  |  | 25 | 2.5 | 80 | 400 | 60 | 0.15 | 340 | 85% | Yes |  | 192 |  | High-temperature treatment induced carbon anode with ultrahigh Na storage capacity at low-voltage plateau - ScienceDirect
HDC | 50% EC + 50% PC | 1 M NaClO4 | PDDA + PSS | PVDF 10% | 10 | 800 |  | 0.39 | 2.5 |  |  |  |  | 100 | 3 | 57.6 | 246 |  |  |  |  | Yes | 231 | 102 | 0.4415584 | Highly Disordered Carbon as a Superior Anode Material for Room‐Temperature Sodium‐Ion Batteries - Zhou - 2014 - ChemElectroChem - Wiley Online Library
Balling-0h-1500 | 100% DME | 1 M NaPF6 | Bamboo | PVDF 10% | 10 | 1500 | 1.1 | 0.39 | 7.16 | 0.12 |  |  |  | 20 | 2 | 62 | 239 | 81 | 0.3389121 | 158 | 66.11% | Yes | 187 | 119 | 0.6363636 | Regulating the Pore Structure of Biomass-Derived Hard Carbon for an Advanced Sodium-Ion Battery ¦ ACS Applied Materials & Interfaces
Balling-12h-1500 | 100% DME | 1 M NaPF6 | Bamboo | PVDF 10% | 10 | 1500 | 1.23 | 0.38 | 9.52 | 0.261 |  |  |  | 20 | 2 | 66 | 337 | 116 | 0.3442136 | 221 | 65.58% |  | 290 | 252 | 0.8689655 | Regulating the Pore Structure of Biomass-Derived Hard Carbon for an Advanced Sodium-Ion Battery ¦ ACS Applied Materials & Interfaces
Balling-48h-1500 | 100% DME | 1 M NaPF6 | Bamboo | PVDF 10% | 10 | 1500 | 1.37 | 0.38 | 18.17 | 0.11 |  |  |  | 20 | 2 | 53 | 120 | 69 | 0.575 | 51 | 42.5% |  | 81 | 47 | 0.5802469 | Regulating the Pore Structure of Biomass-Derived Hard Carbon for an Advanced Sodium-Ion Battery ¦ ACS Applied Materials & Interfaces

## Rate Tests
Capacities at Various Currents
Sample | 20 | 25 | 30 | 40 | 50 | 100 | 200 | 300 | 400 | 500 | 1000 | 2000 | 5000 | ID/IG | Interlayer Spacing (Å) | Specific surface Area (m^2/g) | Source
TF1100 |  |  | 272 |  | 250.7 | 235.6 | 220.3 |  |  | 190 | 161.3 | 119.3 | 46.1 | 3.25 | 3.99 | 57.4 | Ultrafast synthesis of hard carbon anodes for sodium-ion batteries ¦ PNAS
M11005 |  |  | 299.4 |  | 288.5 | 282.5 | 272.5 |  |  | 259.5 | 242.4 | 220.5 | 136.6 | 2.52 | 3.73 | 3.2
DC | 258 |  |  |  | 234 | 152 | 72 | [9 empty] | Ogunsakin et al 2023.pdf ¦ Powered by Box
PGY-1000 |  |  |  |  | 254.33 | 229.16 | 201.91 |  |  | 141.69 | 101.84 | 81.81 | 60.66 | 0.41 | 3.8129 | 9.025 | https://www.sciencedirect.com/science/article/pii/S0378775317306328#appsec1
PGY-1200 |  |  |  |  | 339.21 | 310.14 | 262.82 |  |  | 225.97 | 150.18 | 114.44 | 94.45 | 0.48 | 3.7422 | 4.692
WSC–1200 | [5 empty] | 346.8 | 325.9 |  |  | 313.5 | 299.4 | 271.6 | 135 | 3.12 | 3.94 | 142.8 | Regulating microstructure of walnut shell-derived hard carbon for high rate and long cycling sodium-based dual-ion batteries - ScienceDirect
CP | 298.7 |  |  |  | 273.1 | 236.5 | 196.7 |  |  | 146.7 | 91.9 | 61.5 | 41.7 | 1.02 | 4.4 | 1.86 | https://pubs.rsc.org/en/content/articlelanding/2018/ta/c7ta07951f
BMC-900 | [5 empty] | 144 | 125 |  |  | 90 | 77 | 60 |  | 0.91 | 3.35 | 1295.21 | A sustainable synthesis of biomass carbon sheets as excellent performance sodium ion batteries anode ¦ Journal of Solid State Electrochemistry (springer.com)
BMCS-1200 | [5 empty] | 255 | 220 |  |  | 151 | 109 | 80 |  | 0.98 | 3.67 | 111.58
LHA-1500 |  | 345 |  |  | 320 | 302 | 250 | 179 | [8 empty] | High-yield humic acid-based hard carbons as promising anode materials for sodium-ion batteries - ScienceDirect
Applemass HC | 235 |  |  | 222 |  | 202 | 181 |  | 155 |  | 112 | 86 |  | 2.74 | 3.85 | 196.3 | Apple‐Biowaste‐Derived Hard Carbon as a Powerful Anode Material for Na‐Ion Batteries - Wu - 2016 - ChemElectroChem - Wiley Online Library
UC-1200 |  |  |  |  | 292.3 | 281.2 | 266.5 |  |  | 228.7 | 183.4 | 121.7 |  | 1.35 | 3.84 | 22.168 | Waste-to-wealth: low-cost hard carbon anode derived from unburned charcoal with high capacity and long cycle life for sodium-ion/lithium-ion batteries - ScienceDirect
HCCS1000A | [5 empty] | 305.5 | 270.8 |  |  | 233.4 | 192 | 167 | 136.6 | 1.05 | 3.69 | 1988.9 | Heteroatom-doped hierarchically porous carbons derived from cucumber stem as high-performance anodes for sodium-ion batteries ¦ Journal of Materials Science (springer.com)
HCCS1000 | [5 empty] | 264.6 | 232.4 |  |  | 198.2 | 149.5 | 105.3 | 58.1 | 1.69 | 3.83 | 253.46
HDC | [5 empty] | 231 | 190 |  |  | 139 | 102 | 75 | 40
(Capacity / Capacity at 100 mA)
Sample | 20 mA/g | 25 mA/g | 30 mA/g | 40 mA/g | 50 mA/g | 100 mA/g | 200 mA/g | 300 mA/g | 400 mA/g | 500 mA/g | 1000 mA/g | 2000 mA/g | 5000 mA/g | ID/IG | Interlayer Spacing (Å) | Specific surface Area (m^2/g) | Source
TF1100 |  |  | 1.1545 |  | 1.0641 | 1 | 0.9351 |  |  | 0.8065 | 0.6846 | 0.5064 | 0.1957 | 3.25 | 3.99 | 57.4 | Ultrafast synthesis of hard carbon anodes for sodium-ion batteries ¦ PNAS
M13005 |  |  | 1.0598 |  | 1.0212 | 1 | 0.9646 |  |  | 0.9186 | 0.8581 | 0.7805 | 0.4835 | 2.52 | 3.73 | 3.2
DC | 1.6974 |  |  |  | 1.5395 | 1 | 0.4737 | [9 empty] | Ogunsakin et al 2023.pdf ¦ Powered by Box
PGY-1000 |  |  |  |  | 1.1098 | 1 | 0.8811 |  |  | 0.6183 | 0.4444 | 0.357 | 0.2647 | 0.41 | 3.8129 | 9.025 | https://www.sciencedirect.com/science/article/pii/S0378775317306328#appsec1
PGY-1200 |  |  |  |  | 1.0937 | 1 | 0.8474 |  |  | 0.7286 | 0.4842 | 0.369 | 0.3045 | 0.48 | 3.7422 | 4.692
WSC–1200 | [5 empty] | 1 | 0.9397 |  |  | 0.904 | 0.8633 | 0.7832 | 0.3893 | 3.12 | 3.94 | 142.8 | Regulating microstructure of walnut shell-derived hard carbon for high rate and long cycling sodium-based dual-ion batteries - ScienceDirect
CP | 1.263 |  |  |  | 1.1548 | 1 | 0.8317 |  |  | 0.6203 | 0.3886 | 0.26 | 0.1763 | 1.02 | 4.4 | 1.86 | https://pubs.rsc.org/en/content/articlelanding/2018/ta/c7ta07951f
BMC-900 | [5 empty] | 1 | 0.8681 |  |  | 0.625 | 0.5347 | 0.4167 |  | 0.91 | 3.35 | 1295.21 | A sustainable synthesis of biomass carbon sheets as excellent performance sodium ion batteries anode ¦ Journal of Solid State Electrochemistry (springer.com)
BMCS-1200 | [5 empty] | 1 | 0.8627 |  |  | 0.5922 | 0.4275 | 0.3137 |  | 0.98 | 3.67 | 111.58
LHA-1500 |  | 1.1424 |  |  | 1.0596 | 1 | 0.8278 | 0.5927 | [8 empty] | High-yield humic acid-based hard carbons as promising anode materials for sodium-ion batteries - ScienceDirect
Applemass HC | 1.1634 |  |  | 1.099 |  | 1 | 0.896 |  | 0.7673 |  | 0.5545 | 0.4257 |  | 2.74 | 3.85 | 196.3 | Apple‐Biowaste‐Derived Hard Carbon as a Powerful Anode Material for Na‐Ion Batteries - Wu - 2016 - ChemElectroChem - Wiley Online Library
UC-1200 |  |  |  |  | 1.0395 | 1 | 0.9477 |  |  | 0.8133 | 0.6522 | 0.4328 |  | 1.35 | 3.84 | 22.168 | Waste-to-wealth: low-cost hard carbon anode derived from unburned charcoal with high capacity and long cycle life for sodium-ion/lithium-ion batteries - ScienceDirect
HCCS1000A | [5 empty] | 1 | 0.8864 |  |  | 0.764 | 0.6285 | 0.5466 | 0.4471 | 1.05 | 3.69 | 1988.9 | Heteroatom-doped hierarchically porous carbons derived from cucumber stem as high-performance anodes for sodium-ion batteries ¦ Journal of Materials Science (springer.com)
HCCS1000 | [5 empty] | 1 | 0.8783 |  |  | 0.7491 | 0.565 | 0.398 | 0.2196 | 1.69 | 3.83 | 253.46
log(current density)
Sample | 20 | 25 | 30 | 40 | 50 | 100 | 200 | 300 | 400 | 500 | 1000 | 2000 | 5000 | ID/IG | Interlayer Spacing (Å) | Specific surface Area (m^2/g) | Source
| 1.30103 | 1.39794 | 1.477121 | 1.60206 | 1.69897 | 2 | 2.30103 | 2.477121 | 2.60206 | 2.69897 | 3 | 3.30103 | 3.69897
TF1100 |  |  | 272 |  | 250.7 | 235.6 | 220.3 |  |  | 190 | 161.3 | 119.3 | 46.1 | 3.25 | 3.99 | 57.4 | Ultrafast synthesis of hard carbon anodes for sodium-ion batteries ¦ PNAS
M11005 |  |  | 299.4 |  | 288.5 | 282.5 | 272.5 |  |  | 259.5 | 242.4 | 220.5 | 136.6 | 2.52 | 3.73 | 3.2
DC | 258 |  |  |  | 234 | 152 | 72 | [9 empty] | Ogunsakin et al 2023.pdf ¦ Powered by Box
PGY-1000 |  |  |  |  | 254.33 | 229.16 | 201.91 |  |  | 141.69 | 101.84 | 81.81 | 60.66 | 0.41 | 3.8129 | 9.025 | https://www.sciencedirect.com/science/article/pii/S0378775317306328#appsec1
PGY-1200 |  |  |  |  | 339.21 | 310.14 | 262.82 |  |  | 225.97 | 150.18 | 114.44 | 94.45 | 0.48 | 3.7422 | 4.692
WSC–1200 | [5 empty] | 346.8 | 325.9 |  |  | 313.5 | 299.4 | 271.6 | 135 | 3.12 | 3.94 | 142.8 | Regulating microstructure of walnut shell-derived hard carbon for high rate and long cycling sodium-based dual-ion batteries - ScienceDirect
CP | 298.7 |  |  |  | 273.1 | 236.5 | 196.7 |  |  | 146.7 | 91.9 | 61.5 | 41.7 | 1.02 | 4.4 | 1.86 | https://pubs.rsc.org/en/content/articlelanding/2018/ta/c7ta07951f
BMC-900 | [5 empty] | 144 | 125 |  |  | 90 | 77 | 60 |  | 0.91 | 3.35 | 1295.21 | A sustainable synthesis of biomass carbon sheets as excellent performance sodium ion batteries anode ¦ Journal of Solid State Electrochemistry (springer.com)
BMCS-1200 | [5 empty] | 255 | 220 |  |  | 151 | 109 | 80 |  | 0.98 | 3.67 | 111.58
LHA-1500 |  | 345 |  |  | 320 | 302 | 250 | 179 | [8 empty] | High-yield humic acid-based hard carbons as promising anode materials for sodium-ion batteries - ScienceDirect
Applemass HC | 235 |  |  | 222 |  | 202 | 181 |  | 155 |  | 112 | 86 |  | 2.74 | 3.85 | 196.3 | Apple‐Biowaste‐Derived Hard Carbon as a Powerful Anode Material for Na‐Ion Batteries - Wu - 2016 - ChemElectroChem - Wiley Online Library
UC-1200 |  |  |  |  | 292.3 | 281.2 | 266.5 |  |  | 228.7 | 183.4 | 121.7 |  | 1.35 | 3.84 | 22.168 | Waste-to-wealth: low-cost hard carbon anode derived from unburned charcoal with high capacity and long cycle life for sodium-ion/lithium-ion batteries - ScienceDirect
HCCS1000A | [5 empty] | 305.5 | 270.8 |  |  | 233.4 | 192 | 167 | 136.6 | 1.05 | 3.69 | 1988.9 | Heteroatom-doped hierarchically porous carbons derived from cucumber stem as high-performance anodes for sodium-ion batteries ¦ Journal of Materials Science (springer.com)
HCCS1000 | [5 empty] | 264.6 | 232.4 |  |  | 198.2 | 149.5 | 105.3 | 58.1 | 1.69 | 3.83 | 253.46

## Raman Deconv and XRD
Sample Name | R2 | D1 |  |  | G |  |  | A |  |  | TPA |  |  | ID1/IG | AD1/AG | AA/AG
|  | Center [cm-1] | Amplitude | Area | Center [cm-1] | Amplitude | Area | Center [cm-1] | Amplitude | Area | Center [cm-1] | Amplitude | Area
M9005 | 0.9987237 | 1344.9226 | 559.7924 | 83157.8783 | 1595.1299 | 521.5544 | 36907.6029 | 1550 | 338.7007 | 65140.3275 | 1250 | 258.8637 | 80164.5123 | 1.073315 | 2.253137 | 1.764957
M11005 | 0.9984871 | 1344.0222 | 614.9854 | 78545.1078 | 1593.2205 | 507.855 | 43928.2418 | 1534.266 | 275.372 | 54680.2707 | 1250 | 217.5567 | 65087.7711 | 1.210947 | 1.788032 | 1.244763
M13005 | 0.997864 | 1346.1922 | 631.071 | 72533.3643 | 1597.3586 | 492.7738 | 39964.2073 | 1550 | 244.7948 | 48257.9738 | 1270 | 171.888 | 58535.8142 | 1.28065 | 1.814958 | 1.20753
TF1100 | 0.9987201 | 1347.183 | 503.5721 | 71278.4829 | 1596.4779 | 422.3683 | 34412.8386 | 1550 | 288.7583 | 53526.3879 | 1270 | 200.7271 | 70321.4083 | 1.192258 | 2.071276 | 1.555419
C | [16 empty] | Data is too noisy
m.C
DC
m.DC
D-Glucose HC | 0.9977036 | 1352.2315 | 618.9391 | 142281.9167 | 1612.5834 | 365.8115 | 43473.9824 | 1550 | 300 | 43623.9356 | 1158.3582 | 75.6376 | 11392.2302 | 1.691962 | 3.272806 | 1.003449
T-SBC-1300 | 0.9911525 | 1346.5955 | 706.9219 | 65483.6775 | 1599.9053 | 718.0194 | 69450.356 | 1464.6871 | 170.8304 | 37949.4012 | 1270 | 144.1831 | 26813.2261 | 0.9845443 | 0.9428847 | 0.5464249
SBC-1300 | 0.9922683 | 1348.532 | 640.3506 | 60598.0891 | 1600.284 | 819.3608 | 85090.8072 | 1450 | 193.5084 | 42461.149 | 1270 | 155.1244 | 25479.8992 | 0.7815246 | 0.7121579 | 0.4990098
T-BC-1300 | 0.9890649 | 1345.8519 | 732.4411 | 77684.2856 | 1597.4282 | 806.1242 | 82002.6837 | 1480 | 244.8137 | 49290.1324 | 1250 | 186.4329 | 35101.2618 | 0.9085958 | 0.9473383 | 0.6010795
BC-1300 | 0.9899898 | 1345.5808 | 726.974 | 71989.1255 | 1598.2485 | 861.1438 | 87930.284 | 1450.8802 | 215.7194 | 47658.9075 | 1250 | 171.681 | 30576.9429 | 0.8441958 | 0.8187068 | 0.5420079
PGY-800 | 0.9996154 | 1354.8362 | 460.513 | 81070.4738 | 1594.3693 | 468.2735 | 63069.8807 | 1526.7983 | 349.466 | 63092.1578 | 1250 | 236.5659 | 75358.8399 | 0.9834274 | 1.285407 | 1.000353
PGY-1000 | 0.9994619 | 1355.7973 | 646.8293 | 114533.7386 | 1594.7455 | 595.8411 | 80630.0203 | 1524.2455 | 385.7957 | 65378.5397 | 1200 | 182.3849 | 49943.1757 | 1.085573 | 1.420485 | 0.8108461
PGY-1200 | 0.9984786 | 1343.9132 | 1513.2215 | 200105.8296 | 1590.1264 | 1538.8413 | 174301.5433 | 1502.337 | 671.5947 | 121251.5696 | 1230 | 453.4328 | 132212.3901 | 0.9833512 | 1.148044 | 0.6956425
PGY-1400 | 0.9971321 | 1344.1102 | 701.1892 | 81799.3517 | 1591.7528 | 756.0654 | 83723.8976 | 1496.5036 | 277.8881 | 52584.689 | 1250 | 203.5933 | 58529.984 | 0.9274187 | 0.9770132 | 0.6280726
seeds800 | 0.9929225 | 1343 | 303.2637 | 47507.215 | 1593.546 | 284.806 | 29277.5706 | 1509.6721 | 130.312 | 21805.5485 | 1204.1735 | 68.3511 | 9850.1724 | 1.064808 | 1.622649 | 0.7447868
seeds1000 | 0.98932 | 1343.4008 | 245.1109 | 34604.0276 | 1591.4916 | 221.334 | 23732.1298 | 1500 | 90.5071 | 16327.9255 | 1216.4896 | 34.7091 | 4340.2864 | 1.107425 | 1.458109 | 0.6880093
seeds1200 | 0.98868 | 1343 | 315.7404 | 37667.1901 | 1596.8639 | 270.2021 | 23828.6011 | 1503.2991 | 110.4773 | 19422.7736 | 1248.7743 | 50.1581 | 6428.4546 | 1.168534 | 1.580755 | 0.8151034
seeds1300 | 0.9888593 | 1343 | 323.7426 | 43576.8565 | 1593.9594 | 260.1126 | 25941.1408 | 1520.7477 | 98.0212 | 16040.5448 | 1211.7072 | 29.0335 | 938.2775 | 1.244625 | 1.679836 | 0.6183438
seeds1400 | 0.9880259 | 1343 | 376.1914 | 36152.3585 | 1589.4458 | 347.4016 | 34666.2035 | 1457.7854 | 82.5795 | 10918.4026 | 1250 | 49.1396 | 5083.3272 | 1.082872 | 1.04287 | 0.3149581
pulp800 | 0.9929467 | 1343 | 384.1616 | 74832.437 | 1595.576 | 372.1381 | 35473.7661 | 1525 | 146.0938 | 19675.5927 | 1170.1058 | 53.6357 | 4224.7794 | 1.032309 | 2.109515 | 0.5546519
pulp1000 | 0.9935067 | 1343 | 266.2819 | 41684.7625 | 1593.4795 | 243.5297 | 24587.9238 | 1511.0352 | 111.7732 | 17799.6826 | 1205.4389 | 36.0628 | 5482.0195 | 1.093427 | 1.695335 | 0.7239197
pulp1200 | 0.9927429 | 1343 | 349.9013 | 42815.0808 | 1594.1694 | 283.5375 | 28197.8253 | 1501.723 | 114.7426 | 20827.4681 | 1224.316 | 58.9183 | 6784.3787 | 1.234057 | 1.518382 | 0.7386197
pulp1300 | 0.9873023 | 1343 | 404.5364 | 44240.5088 | 1598.0225 | 337.8687 | 32391.6115 | 1493.2647 | 120.6091 | 22567.4744 | 1250 | 85.1441 | 13140.9467 | 1.197318 | 1.365801 | 0.6967074
pulp1400 | 0.9791505 | 1343 | 214.299 | 25658.4088 | 1592.9519 | 160.9391 | 16511.2225 | 1506.3781 | 54.8049 | 9175.9653 | 1231.6353 | 15.9292 | 1197.8579 | 1.331553 | 1.553998 | 0.5557411
HC-W | 0.9944631 | 1344.6982 | 724.4063 | 90200.1387 | 1590.2006 | 894.0294 | 102746.0066 | 1498.0717 | 220 | 36506.7756 | 1250 | 190 | 60023.2545 | 0.8102712 | 0.8778944 | 0.3553109
HC-C | 0.9946198 | 1349.8208 | 740.0657 | 96915.3038 | 1597.2136 | 879.4393 | 100898.7934 | 1507.5354 | 260 | 42823.3628 | 1250 | 198.2731 | 58098.7233 | 0.8415199 | 0.9605199 | 0.424419
HC-S | 0.9944231 | 1350.3232 | 654.7734 | 82410.896 | 1597.3897 | 823.3969 | 91402.2679 | 1503.1139 | 220 | 36794.1075 | 1250 | 170.015 | 49780.3762 | 0.7952099 | 0.9016286 | 0.4025514
LS1000 | 0.9969738 | 1323.7011 | 807.0942 | 108637.8556 | 1596.4904 | 797.5608 | 82759.0702 | 1468.0758 | 333.5732 | 70119.0194 | 1200 | 295.4423 | 57795.8354 | 1.011953 | 1.3127 | 0.8472669
LS1200 | 0.9966553 | 1330.0528 | 655.5148 | 95906.1322 | 1593.8174 | 584.7918 | 67056.6069 | 1494.0269 | 243.623 | 45166.7971 | 1200 | 183.9697 | 38109.7479 | 1.120937 | 1.430226 | 0.6735622
LS1400 | 0.9939063 | 1325.4055 | 655.5022 | 79080.729 | 1595.4663 | 595.652 | 61976.3194 | 1476.8396 | 174.534 | 35648.4075 | 1197.3479 | 140 | 30081.034 | 1.100478 | 1.275983 | 0.575194
HC-P | 0.9990032 | 1352.1194 | 618.267 | 141083.3827 | 1590.9966 | 561.3897 | 63021.8713 | 1552.3936 | 361.0858 | 54352.7796 | 1170.107 | 132.4804 | 22820.1315 | 1.101315 | 2.238642 | 0.8624431
HC-C | 0.9992068 | 1352.1408 | 725.0424 | 155400.6928 | 1590.5567 | 507.7785 | 59450.1145 | 1545.0243 | 468.5982 | 75667.4631 | 1174.1206 | 178.32 | 41350.9759 | 1.427871 | 2.613968 | 1.272789
HC-S | 0.9977265 | 1347.7229 | 600.5625 | 94892.1196 | 1589.7628 | 739.7467 | 92182.6916 | 1500 | 490.9617 | 96237.4379 | 1235.4435 | 338.3529 | 86743.0418 | 0.8118488 | 1.029392 | 1.043986
RFC | 0.9984494 | 1345.3725 | 653.1573 | 110024.6835 | 1594.2548 | 696.1731 | 69445.4625 | 1519.1415 | 359.9434 | 61747.359 | 1207.522 | 222.9192 | 48916.146 | 0.9382111 | 1.584332 | 0.8891489
CC | 0.9968071 | 1337.0592 | 614.1115 | 91263.317 | 1595.3922 | 755.7052 | 63513.9779 | 1505.6651 | 259.7736 | 44049.5566 | 1198.1408 | 207.6157 | 40086.0688 | 0.8126337 | 1.436901 | 0.6935411
WSC-1000 | 0.9976022 | 1339.071 | 779.6689 | 129728.8908 | 1592.1154 | 584.4706 | 57369.222 | 1529.2207 | 331.1635 | 53669.6001 | 1182.7723 | 122.1457 | 13433.4101 | 1.333975 | 2.261298 | 0.9355121
WSC-1200 | 0.9946579 | 1349.3838 | 623.6751 | 85049.3986 | 1601.7762 | 504.3779 | 48424.0331 | 1525.3454 | 216.2585 | 36409.0502 | 1214.3654 | 107.4257 | 14836.5389 | 1.236523 | 1.756347 | 0.7518798
WSC-1400 | 0.9929161 | 1342.653 | 693.8015 | 72340.433 | 1589.8279 | 639.068 | 64071.7916 | 1485.4881 | 163.2253 | 32262.286 | 1249.9999 | 125.6379 | 20143.5834 | 1.085646 | 1.129053 | 0.5035334
WSC-1600 | 0.989612 | 1345.527 | 730.7242 | 64051.4532 | 1598.8939 | 561.5767 | 52556.4658 | 1480 | 88.3857 | 19122.7754 | 1250 | 82.3988 | 12906.7033 | 1.301201 | 1.218717 | 0.363852
BPPG-800 | 0.9973259 | 1339.8862 | 509.7519 | 85988.882 | 1592.8649 | 613.3617 | 76950.6291 | 1500 | 336.4922 | 64274.9856 | 1243.86 | 231.974 | 80034.9937 | 0.8310788 | 1.117455 | 0.8352756
BPPG-1100 | 0.9988431 | 1342.4255 | 587.1933 | 76318.3761 | 1589.2299 | 748.8109 | 87340.5043 | 1500 | 280.1725 | 51317.8659 | 1276.7002 | 263.3932 | 91738.8114 | 0.7841677 | 0.8738028 | 0.5875609
BPPG-1400 | 0.9914144 | 1337.3937 | 706.0681 | 74433.6035 | 1588.6509 | 733.0565 | 72951.6806 | 1484.9258 | 112.2074 | 21166.7887 | 1267.0415 | 156.399 | 58384.3538 | 0.9631837 | 1.020314 | 0.2901481
BPPG-800-A | 0.9991116 | 1345.5109 | 612.5293 | 96527.979 | 1591.8843 | 763.7567 | 96299.801 | 1500 | 341.2996 | 60467.2404 | 1244.3889 | 283.9997 | 87842.0194 | 0.8019953 | 1.002369 | 0.6279062
BPPG-1100-A | 0.9965837 | 1343.5359 | 643.6347 | 81391.4562 | 1590.9477 | 729.8723 | 79168.0039 | 1500 | 248.995 | 44764.5354 | 1265.7646 | 241.2579 | 72258.7139 | 0.8818456 | 1.028085 | 0.5654372
BPPG-1400-A | 0.9957575 | 1342.406 | 578.9164 | 54906.256 | 1591.2519 | 655.2488 | 71170.9381 | 1475.2774 | 166.429 | 34052.6491 | 1290 | 209.392 | 62664.7614 | 0.8835062 | 0.7714702 | 0.4784628
RHHC-1100 | 0.9965798 | 1358 | 882.9183 | 147286.8017 | 1608.2371 | 735.6763 | 70362.6129 | 1543.0555 | 412.4164 | 65515.0329 | 1195.7137 | 184.6961 | 35988.6379 | 1.200145 | 2.093254 | 0.9311057
RHHC-1300 | 0.9945231 | 1359.0532 | 752.4518 | 98555.7954 | 1605.1155 | 760.9849 | 73192.266 | 1526.9085 | 327.4542 | 56409.6199 | 1250 | 190.2456 | 45953.3725 | 0.9887868 | 1.346533 | 0.7707047
RHHC-1500 | 0.9904795 | 1353.6329 | 724.7641 | 75474.8652 | 1604.0532 | 660.9204 | 61918.6894 | 1506.246 | 156.9569 | 29296.5666 | 1250 | 126.4298 | 28715.4631 | 1.096598 | 1.218935 | 0.4731458
RS-900 | 0.9958144 | 1334.7483 | 900.1315 | 152741.6131 | 1588.7833 | 724.7352 | 64925.3199 | 1524.1489 | 367.2054 | 55993.065 | 1174.4498 | 133.6381 | 14054.6053 | 1.242014 | 2.352574 | 0.8624226
RS-1100 | 0.994685 | 1341.9036 | 492.8433 | 70639.1532 | 1586.7188 | 409.8654 | 38084.4098 | 1514.3515 | 186.5188 | 29932.1428 | 1215.4683 | 99.8136 | 16145.6993 | 1.202452 | 1.854805 | 0.7859421
RS-1300 | 0.9942063 | 1342.1575 | 533.9361 | 71082.5623 | 1586.0878 | 505.2267 | 48019.4075 | 1516.3255 | 206.4766 | 33646.3125 | 1250 | 142.1684 | 36503.4337 | 1.056825 | 1.480288 | 0.7006815
RS-1500 | 0.9915433 | 1335.7694 | 705.6037 | 74897.9071 | 1582.0417 | 670.6494 | 63657.0777 | 1485.5831 | 170.831 | 31852.7957 | 1250 | 148.1773 | 35049.6349 | 1.05212 | 1.176584 | 0.5003811
PSDHCs-0 | 0.9990709 | 1348.8488 | 703.6569 | 115271.4126 | 1593.3022 | 730.7018 | 85597.4538 | 1520.157 | 488.6794 | 87487.8471 | 1246.69 | 368.4921 | 112152.5792 | 0.9629878 | 1.346669 | 1.022085 | ?
PSDHCs-2 | 0.9990732 | 1345.0102 | 755.4817 | 112746.4617 | 1590.2919 | 925.0943 | 99572.6945 | 1510.676 | 489.446 | 87767.7509 | 1249.9836 | 468.8886 | 129953.768 | 0.8166537 | 1.132303 | 0.881444 | ?
PSDHCs-4 | 0.999548 | 1343.9963 | 734.5186 | 114832.8927 | 1589.7196 | 858.5976 | 101771.7083 | 1511.9219 | 517.6131 | 95785.785 | 1250 | 445.8643 | 133602.6714 | 0.8554864 | 1.128338 | 0.9411828 | ?
PSDHCs-6 | 0.9993017 | 1343.5146 | 541.9001 | 84135.2355 | 1589.3592 | 610.0148 | 69693.8635 | 1515.6123 | 375.9933 | 69652.9115 | 1250 | 304.3366 | 91781.8239 | 0.8883393 | 1.207212 | 0.9994124 | ?
CP | 0.999539 | 1340.0023 | 723.5411 | 128784.8985 | 1579.128 | 578.8552 | 69062.944 | 1518.8606 | 473.6805 | 77939.3092 | 1211.0121 | 272.2215 | 81844.8065 | 1.249952 | 1.864747 | 1.128526
BMC-900 | 0.9992679 | 1351.017 | 678.4328 | 92715.746 | 1591.6125 | 818.7533 | 92079.4928 | 1505.1489 | 320.9737 | 52374.8504 | 1250 | 227.9396 | 61292.5739 | 0.8286169 | 1.00691 | 0.5688004
BMCS-1200 | 0.997837 | 1357.8342 | 643.3246 | 76906.5243 | 1594.1091 | 781.6069 | 86290.9194 | 1513.1719 | 290.5441 | 50616.2996 | 1280 | 227.8444 | 63229.2185 | 0.8230795 | 0.891247 | 0.5865774
LHA-900 | 0.9980589 | 1348.3896 | 825.1734 | 179871.6997 | 1600.4253 | 555.5777 | 55395.8386 | 1547.3225 | 421.0295 | 64455.7955 | 1159.261 | 145.949 | 22345.2617 | 1.485253 | 3.247025 | 1.163549
LHA-1100 | 0.9992359 | 1356.5018 | 748.2295 | 145607.4241 | 1590.308 | 540.9351 | 61962.6985 | 1537.4384 | 476.3233 | 77097.8774 | 1217.1921 | 249.348 | 66405.8816 | 1.383215 | 2.349921 | 1.244263
LHA-1300 | 0.9969241 | 1354.278 | 663.7864 | 98679.4356 | 1597.9679 | 664.7433 | 68935.1457 | 1527.941 | 359.9828 | 60798.3394 | 1250 | 234.5138 | 66521.3546 | 0.9985605 | 1.431482 | 0.8819643
LHA-1500 | 0.9940543 | 1341.833 | 649.5481 | 66535.801 | 1586.8619 | 953.358 | 101089.6705 | 1450 | 238.4716 | 53487.0385 | 1250 | 204.5822 | 49403.8977 | 0.6813265 | 0.658186 | 0.5291049
LHA-1600 | 0.9930776 | 1348.0321 | 685.6007 | 54170.5535 | 1593.1985 | 843.7365 | 85896.5514 | 1450 | 128.0494 | 28426.4469 | 1290 | 152.521 | 39111.4968 | 0.8125768 | 0.6306488 | 0.3309382
HCC1000 | 0.9990544 | 1352.4099 | 611.0276 | 90617.1647 | 1595.738 | 709.9216 | 91263.0509 | 1520.2108 | 406.889 | 74604.8585 | 1263.6131 | 314.878 | 112218.0895 | 0.8606973 | 0.9929228 | 0.8174706
HCC1300 | 0.9982975 | 1350.3733 | 630.8403 | 79535.1014 | 1594.3616 | 725.0402 | 77936.7367 | 1523.818 | 305.5553 | 53597.0631 | 1286.7867 | 278.9052 | 97005.0585 | 0.8700763 | 1.020508 | 0.6876996
HCC1600 | 0.9970949 | 1340.7356 | 668.3854 | 67240.6252 | 1589.5635 | 705.2134 | 67529.7271 | 1509.1427 | 122.5205 | 21008.8136 | 1300 | 220.0543 | 73783.9176 | 0.9477775 | 0.9957189 | 0.3111047
KHC-900 | [16 empty] | Range too small
KHC-1100 | [16 empty] | Range too small
KHC-1300 | [16 empty] | Range too small
KHC-1500 | [16 empty] | Range too small
KHC-1600 | [16 empty] | Range too small
Argan-800 | 0.9978856 | 1345.7698 | 727.3321 | 115059.3626 | 1583.1124 | 461.0654 | 55229.809 | 1520.2683 | 470.6812 | 77013.7297 | 1206.1217 | 124.6113 | 11812.3003 | 1.577503 | 2.083284 | 1.394423 | ?
Argan-1000 | [16 empty] | ?
Argan-1200 | 0.9952475 | 1338.6562 | 704.9178 | 94424.9517 | 1584.562 | 769.7439 | 70082.2008 | 1504.9645 | 257.4355 | 42890.1904 | 1250 | 145.6682 | 33337.5316 | 0.9157822 | 1.347346 | 0.6119983 | ?
Argan-1300 | 0.9977606 | 1340.9537 | 681.4162 | 107448.1951 | 1587.7853 | 436.1771 | 50901.1361 | 1522.9082 | 576.4669 | 104808.8535 | 1190.7817 | 132.6304 | 23594.038 | 1.562247 | 2.110919 | 2.059067 | ?
Argan-800W | [16 empty] | Range too small
Argan-1000W | [16 empty] | Range too small
Argan-1200W | [16 empty] | Range too small
Argan-1300W | [16 empty] | Range too small
*Apple HC* no name given | 0.9981081 | 1326.5952 | 641.1695 | 79298.3675 | 1592.1265 | 627.3948 | 62925.4869 | 1488.7955 | 210.92 | 41843.7935 | 1250 | 238.4585 | 65040.5311 | 1.021955 | 1.260195 | 0.6649737
UC-1100 | [16 empty] | Graph Unusable
UC-1200 | [16 empty] | Graph Unusable
UC-1300 | [16 empty] | Graph Unusable
UC-1400 | [16 empty] | Graph Unusable
HCCS800 | 0.9990033 | 1456.2097 | 828.9585 | 81037.4903 | 1580.8994 | 1013.8719 | 88663.2114 | 1535.9528 | 390.4275 | 27322.8178 | 1390.9547 | 380.3716 | 65777.4694 | 0.8176166 | 0.9139923 | 0.3081641 | ?
HCCS900 | 0.999203 | 1455.0864 | 1132.4797 | 105614.5678 | 1580.5638 | 1475.4075 | 113061.1604 | 1537.7557 | 502.8496 | 31726.9975 | 1400 | 568.2455 | 117957.2688 | 0.7675708 | 0.9341366 | 0.280618 | ?
HCCS1000 | 0.9992541 | 1453.3672 | 1390.5569 | 119232.1847 | 1579.9749 | 1819.2625 | 131668.0814 | 1533.9727 | 611.9815 | 40734.2339 | 1400 | 631.5288 | 125325.0325 | 0.764352 | 0.9055512 | 0.3093706 | ?
HCCS1100 | 0.9993282 | 1451.5972 | 1469.6364 | 115905.4898 | 1581.2423 | 1579.4767 | 100511.9451 | 1542.6526 | 750.8337 | 70462.5848 | 1400 | 591.4891 | 98330.9756 | 0.9304578 | 1.153151 | 0.7010369 | ?
HCCS1000A | 0.9967007 | 1447.4001 | 479.8505 | 28751.9174 | 1579.436 | 743.2243 | 47298.0949 | 1517.5898 | 217.5647 | 22611.4243 | 1400 | 215.2776 | 38553.7919 | 0.6456335 | 0.6078874 | 0.4780621 | ?
HCF-1000 | 0.9937454 | 1344.1175 | 787.4663 | 103197.8389 | 1595.7857 | 748.8767 | 76124.9627 | 1504.0983 | 322.5386 | 59438.2564 | 1220 | 205.8936 | 38786.7112 | 1.05153 | 1.355637 | 0.7807985
HCF-1200 | 0.9944837 | 1348.2194 | 818.7059 | 123869.5551 | 1600.6156 | 664.9734 | 63260.2873 | 1531.9548 | 332.8464 | 55009.7498 | 1201.5318 | 148.7784 | 25810.0515 | 1.231186 | 1.958093 | 0.8695779
HCF-1400 | 0.9908264 | 1346.7654 | 722.4002 | 80077.2935 | 1598.7207 | 681.4824 | 64031.2764 | 1505.3411 | 205.3068 | 38093.0328 | 1250 | 150.1658 | 33575.7226 | 1.060042 | 1.250597 | 0.5949129
HCF-1600 | 0.9888731 | 1343.4342 | 823.6221 | 71781.414 | 1596.1515 | 741.3452 | 71026.481 | 1450.0001 | 144.7748 | 34427.6055 | 1250 | 123.6861 | 26527.9067 | 1.110983 | 1.010629 | 0.4847151
HC-900 | 0.99688 | 1345.2669 | 407.4072 | 71292.6487 | 1595.3978 | 298.4886 | 28446.8804 | 1540.0528 | 206.8899 | 31267.3536 | 1198.6145 | 26.5324 | 2507.3142 | 1.3649 | 2.506168 | 1.099149
HC-1100 | 0.9972788 | 1347.0044 | 839.0641 | 144609.0637 | 1590.5922 | 618.0202 | 65470.3969 | 1530.231 | 427.5683 | 72570.2532 | 1204.0074 | 72.2061 | 6824.9594 | 1.357665 | 2.20877 | 1.108444
HC700 | 0.9942465 | 1336.2377 | 812.2752 | 151940.4795 | 1619.7711 | 912.0339 | 98167.9403 | 1549.9999 | 324.4846 | 57483.7209 | 1202.7422 | 43.0504 | 2754.4108 | 0.8906195 | 1.547761 | 0.5855651
HC900 | 0.9916004 | 1331.763 | 749.909 | 134244.0964 | 1623.2511 | 737.6741 | 76234.4381 | 1541.8387 | 285.552 | 52614.7184 | 1199.5555 | 18.149 | 216.3958 | 1.016586 | 1.760938 | 0.69017
HC1100 | 0.9900317 | 1334.506 | 696.4222 | 119213.0607 | 1623.5206 | 629.0427 | 65522.9016 | 1540.0443 | 272.8704 | 51124.0975 | 1179.7537 | 20.2497 | 1341.5667 | 1.107114 | 1.819411 | 0.7802478
HC1300 | 0.9899549 | 1322.9712 | 844.2047 | 121871.0629 | 1611.6263 | 747.3308 | 80593.9951 | 1514.4382 | 212.5006 | 42680.3445 | 1200.6171 | 63.6018 | 5020.3586 | 1.129627 | 1.512161 | 0.5295723
HC1500 | 0.9885218 | 1324.0777 | 872.614 | 103939.8109 | 1615.9362 | 822.1157 | 87572.7855 | 1472.3823 | 203.1226 | 48266.4907 | 1212.8604 | 109.7128 | 9601.078 | 1.061425 | 1.186896 | 0.5511586
HC1600 | 0.9865244 | 1327.5627 | 772.2344 | 88958.737 | 1620.7071 | 699.0906 | 73298.7987 | 1451.0418 | 156.9591 | 40053.7293 | 1221.8502 | 67.8227 | 5677.8011 | 1.104627 | 1.213645 | 0.5464446
HC1800 | 0.9908018 | 1320.4217 | 960.0219 | 90208.6177 | 1609.2517 | 674.8282 | 69592.9977 | 1450 | 100.7295 | 22544.1832 | 1224.016 | 96.7457 | 7733.1588 | 1.422617 | 1.296231 | 0.3239433
HC2000 | 0.9884986 | 1322.7907 | 1014.5837 | 86879.9057 | 1608.8567 | 663.9186 | 68219.584 | 1450 | 77.142 | 12620.4637 | 1231.8161 | 89.4385 | 6211.8479 | 1.528175 | 1.273533 | 0.1849977
CHCL-HC-1300 | [16 empty] | Raw data not shown. Only fit peaks. They used 5 peaks.
CL-HC-1300
CHC-HC-1300
C-CH-1300
HC-HC-1300
B-HC-23.0
B-HC-16.5
B-HC-5.5
B-HC-1.5
CHCL-HC-1600
CL-HC-1600
CHC-HC-1600
C-CH-1600
HC-HC-1600
SP-800 | 0.9982145 | 1352.1486 | 828.5975 | 176532.8904 | 1601.5775 | 594.8315 | 62753.6142 | 1552.9806 | 453.8453 | 68903.6639 | 1164.0165 | 151.4882 | 24488.6409 | 1.392995 | 2.813111 | 1.098003
SP-1000 | 0.9978014 | 1357.9979 | 612.763 | 94969.9311 | 1600.3958 | 620.5499 | 63071.3454 | 1530.9019 | 363.4351 | 59925.9127 | 1250 | 209.7329 | 59639.6165 | 0.9874516 | 1.505754 | 0.950129
SP-1200 | 0.9959497 | 1354.3226 | 629.6248 | 86312.8728 | 1599.3406 | 630.788 | 63946.7807 | 1527.4044 | 311.5615 | 52536.7657 | 1250 | 178.0496 | 50677.1882 | 0.998156 | 1.349761 | 0.8215701
SP-1400 | 0.9951692 | 1349.5851 | 838.3478 | 97130.8633 | 1598.757 | 820.2379 | 80933.7061 | 1518.3211 | 287.328 | 50377.8328 | 1250 | 191.898 | 50807.6908 | 1.022079 | 1.200129 | 0.622458
*Charcoal HC* | [16 empty] | Graph Unusable
HDC | 0.9965962 | 1364.5482 | 616.6089 | 145703.3849 | 1598.496 | 508.2365 | 63195.1069 | 1550 | 324.2845 | 47104.0512 | 1150 | 103.2344 | 16738.4036 | 1.213232 | 2.305612 | 0.745375 | ?
Balling-0h-1500 | 0.996158 | 1337.8986 | 730.4596 | 77323.2876 | 1584.0752 | 727.3614 | 75881.7874 | 1477.5563 | 205.523 | 41336.6991 | 1249.9999 | 142.5118 | 25336.4002 | 1.00426 | 1.018997 | 0.5447513
Balling-12h-1500 | 0.9912242 | 1340.6813 | 835.8576 | 77882.3905 | 1592.8415 | 789.8188 | 79846.1321 | 1458.3214 | 160.6827 | 35909.1409 | 1250 | 120.8245 | 21638.5254 | 1.05829 | 0.9754059 | 0.4497292
Balling-48h-1500 | 0.9883263 | 1337.9632 | 1391.2945 | 117180.7287 | 1592.4526 | 1213.3337 | 116755.3457 | 1450 | 182.796 | 40088.4028 | 1250 | 154.2966 | 31393.2134 | 1.146671 | 1.003643 | 0.3433539

## Graphs
3.42 | 168.6
3 | 242.4
2.53 | 229
3.25 | 161.3
1.06
1.06
1.06
1.17
1.05 | 97
1.813 | 110.4
1.533 | 57.9
1.601 | 103
1.541 | 105
0.34 | 56.919
0.41 | 101.84
0.48 | 150.18
0.59 | 28.97
2.3
2.15
2.02
1.73
1.69
2.42
1.89
1.79
1.71
1.58
1.82
1.86
1.78
2.45 | 83.9
2.03 | 75.7
1.79 | 35.8
0.81
0.9
0.91
0.88
0.83
3.53 | 184
3.12 | 299.4
2.67 | 237
2.52 | 246
0.78 | 161
0.91 | 141
0.93 | 83
0.79 | 181
0.92 | 156
0.94 | 107
0.659 | 154
0.716 | 172
0.749 | 139
0.54 | 46
0.61 | 92
0.66 | 84
0.72 | 40
2.421308
2.487562
2.506266
2.512563
1.02 | 91.9
0.91 | 77
0.98 | 100
0.6 | 101
0.62 | 86
0.66 | 86
0.89 | 77
0.92 | 55
0.673 | 82
0.699 | 75
0.748 | 96
0.787 | 57
0.857 | 53
2.66
2.47
2.23
2.06
1.77
1.78
1.77
1.76
2.74 | 112
1.36 | 154
1.35 | 183.4
1.33 | 165
1.17 | 179
1.87 | 102
1.82 | 134
1.69 | 149.5
1.65 | 75
1.05 | 192
0.97
0.96 | 104
0.88
1.03
1.05
1.16
1.19
1.27
1.57
1.66
2.57 | 182
2.84 | 283
2.86 | 287
2.39 | 235
2.61 | 167
2.57 | 182
2.7 | 239
2.92 | 279
2.83 | 277
2.62 | 75
2.67 | 296
2.7 | 268
2.16 | 195
2.29 | 161
117
111
94
76
1.45 | 192
102
1.1 | 119
1.23 | 252
1.37 | 47