## Sorted
Power (W) | Speed (cm/s) | DPI | Defocus (inch) | Sheet Resistance (ohm)
58 | 19 | 400 | -0.1 | 7.1757
60 | 18 | 200 | 0.2 | 7.1757
50 | 17 | 600 | -0.1 | 8.8641
56 | 18 | 300 | -0.1 | 10.9746
55 | 16 | 400 | -0.2 | 11.3967
54 | 17 | 400 | 0.3 | 11.8188
53 | 17 | 300 | -0.2 | 13.0851
70 | 17 | 200 | -0.2 | 13.0851
61 | 20 | 300 | 0.3 | 13.5072
51 | 25 | 600 | 0.2 | 13.9293
36 | 22 | 400 | 0.3 | 13.9293
41 | 16 | 300 | -0.2 | 13.9293
48 | 10 | 300 | -0.1 | 14.3514
47 | 14 | 600 | 0.2 | 14.7735
39 | 12 | 400 | 0 | 14.7735
53 | 21 | 600 | -0.2 | 15.1956
56 | 20 | 600 | 0 | 15.6177
50 | 17 | 600 | -0.1 | 15.6177
69 | 22 | 200 | 0.3 | 15.6177
40 | 14 | 400 | 0.2 | 15.6177
55 | 29 | 600 | 0.1 | 15.6177
44 | 19 | 300 | -0.1 | 16.4619
50 | 18 | 400 | -0.2 | 16.4619
53 | 20 | 600 | 0 | 16.4619
62 | 14 | 300 | 0.2 | 17.3061
50 | 30 | 300 | -0.1 | 17.3061
37 | 14 | 300 | -0.1 | 17.7282
68 | 15 | 400 | 0 | 17.7282
62 | 23 | 300 | 0.2 | 17.7282
60 | 17 | 200 | -0.1 | 18.1503
55 | 17 | 600 | 0 | 18.1503
48 | 12 | 400 | 0.2 | 19.4166
53 | 29 | 300 | 0.3 | 19.4166
59 | 19 | 300 | 0.2 | 19.4166
36 | 12 | 400 | 0.2 | 19.8387
64 | 19 | 600 | -0.2 | 19.8387
58 | 13 | 150 | 0.2 | 21.5271
61 | 16 | 400 | 0 | 21.9492
38 | 16 | 300 | 0.2 | 21.9492
59 | 11 | 300 | 0.1 | 23.2155
50 | 22 | 600 | 0 | 23.2155
53 | 14 | 300 | 0 | 24.4818
64 | 20 | 300 | 0 | 24.9039
46 | 22 | 400 | 0 | 26.1702
53 | 12 | 300 | 0.2 | 26.1702
48 | 15 | 300 | 0 | 29.1249
52 | 18 | 300 | 0.2 | 30.3912
49 | 19 | 400 | 0 | 30.8133
46 | 12 | 400 | 0.1 | 32.5017
45 | 24 | 300 | 0.2 | 32.5017
40 | 24 | 300 | 0.2 | 35.4564
57 | 15 | 400 | 0.1 | 36.3006
46 | 18 | 300 | 0 | 36.7227
53 | 15 | 400 | 0.1 | 38.4111
40 | 10 | 300 | 0.1 | 39.2553
66 | 18 | 200 | 0 | 39.6774
40 | 17 | 600 | 0.1 | 40.0995
39 | 25 | 300 | 0 | 43.4763
50 | 19 | 400 | 0.1 | 49.3857
61 | 12 | 300 | -0.2 | 50.2299
40 | 15 | 400 | 0.1 | 51.0741
48 | 36 | 600 | 0.2 | 51.0741
64 | 25 | 200 | 0 | 58.6719
70 | 21 | 400 | 0.1 | 58.6719
34 | 20 | 400 | 0.1 | 63.7371
54 | 34 | 400 | 0.1 | 65.4255
70 | 23 | 200 | 0 | 66.2697
49 | 23 | 200 | 0.2 | 67.536
62 | 25 | 300 | 0.3 | 71.3349
36 | 18 | 400 | 0.1 | 74.7117
58 | 26 | 300 | 0.1 | 75.1338
54 | 22 | 400 | 0 | 76.8222
64 | 23 | 200 | 0.1 | 85.2642
44 | 32 | 400 | 0.1 | 94.1283
53 | 30 | 400 | 0.1 | 96.2388
54 | 31 | 200 | -0.1 | 101.7261
44 | 30 | 200 | 0 | 102.5703
52 | 24 | 200 | 0 | 106.7913
56 | 25 | 200 | 0.1 | 115.6554
47 | 34 | 300 | 0 | 117.7659
53 | 21 | 200 | 0 | 119.4543
48 | 35 | 200 | 0.1 | 182.7693