## Sorted
Power (W) | Speed (cm/s) | DPI | Defocus (inch) | Resistance (ohm) | Sheet Resistance (ohm) | Sheet Conductance (1/ohm)
58 | 19 | 400 | -0.1 | 1.7 | 7.1757 | 0.1393592
60 | 18 | 200 | 0.2 | 1.7 | 7.1757 | 0.1393592
50 | 17 | 600 | -0.1 | 2.1 | 8.8641 | 0.1128146
56 | 18 | 300 | -0.1 | 2.6 | 10.9746 | 0.09111949
55 | 16 | 400 | -0.2 | 2.7 | 11.3967 | 0.0877447
54 | 17 | 400 | 0.3 | 2.8 | 11.8188 | 0.08461096
53 | 17 | 300 | -0.2 | 3.1 | 13.0851 | 0.0764228
70 | 17 | 200 | -0.2 | 3.1 | 13.0851 | 0.0764228
61 | 20 | 300 | 0.3 | 3.2 | 13.5072 | 0.07403459
51 | 25 | 600 | 0.2 | 3.3 | 13.9293 | 0.07179112
36 | 22 | 400 | 0.3 | 3.3 | 13.9293 | 0.07179112
41 | 16 | 300 | -0.2 | 3.3 | 13.9293 | 0.07179112
48 | 10 | 300 | -0.1 | 3.4 | 14.3514 | 0.06967961
47 | 14 | 600 | 0.2 | 3.5 | 14.7735 | 0.06768877
39 | 12 | 400 | 0 | 3.5 | 14.7735 | 0.06768877
53 | 21 | 600 | -0.2 | 3.6 | 15.1956 | 0.06580852
56 | 20 | 600 | 0 | 3.7 | 15.6177 | 0.06402991
50 | 17 | 600 | -0.1 | 3.7 | 15.6177 | 0.06402991
69 | 22 | 200 | 0.3 | 3.7 | 15.6177 | 0.06402991
40 | 14 | 400 | 0.2 | 3.7 | 15.6177 | 0.06402991
55 | 29 | 600 | 0.1 | 3.7 | 15.6177 | 0.06402991
44 | 19 | 300 | -0.1 | 3.9 | 16.4619 | 0.06074633
50 | 18 | 400 | -0.2 | 3.9 | 16.4619 | 0.06074633
53 | 20 | 600 | 0 | 3.9 | 16.4619 | 0.06074633
62 | 14 | 300 | 0.2 | 4.1 | 17.3061 | 0.05778309
50 | 30 | 300 | -0.1 | 4.1 | 17.3061 | 0.05778309
37 | 14 | 300 | -0.1 | 4.2 | 17.7282 | 0.05640731
68 | 15 | 400 | 0 | 4.2 | 17.7282 | 0.05640731
62 | 23 | 300 | 0.2 | 4.2 | 17.7282 | 0.05640731
60 | 17 | 200 | -0.1 | 4.3 | 18.1503 | 0.05509551
55 | 17 | 600 | 0 | 4.3 | 18.1503 | 0.05509551
48 | 12 | 400 | 0.2 | 4.6 | 19.4166 | 0.05150232
53 | 29 | 300 | 0.3 | 4.6 | 19.4166 | 0.05150232
59 | 19 | 300 | 0.2 | 4.6 | 19.4166 | 0.05150232
36 | 12 | 400 | 0.2 | 4.7 | 19.8387 | 0.05040653
64 | 19 | 600 | -0.2 | 4.7 | 19.8387 | 0.05040653
58 | 13 | 150 | 0.2 | 5.1 | 21.5271 | 0.04645308
61 | 16 | 400 | 0 | 5.2 | 21.9492 | 0.04555975
38 | 16 | 300 | 0.2 | 5.2 | 21.9492 | 0.04555975
59 | 11 | 300 | 0.1 | 5.5 | 23.2155 | 0.04307467
50 | 22 | 600 | 0 | 5.5 | 23.2155 | 0.04307467
53 | 14 | 300 | 0 | 5.8 | 24.4818 | 0.04084667
64 | 20 | 300 | 0 | 5.9 | 24.9039 | 0.04015435
46 | 22 | 400 | 0 | 6.2 | 26.1702 | 0.0382114
53 | 12 | 300 | 0.2 | 6.2 | 26.1702 | 0.0382114
48 | 15 | 300 | 0 | 6.9 | 29.1249 | 0.03433488
52 | 18 | 300 | 0.2 | 7.2 | 30.3912 | 0.03290426
49 | 19 | 400 | 0 | 7.3 | 30.8133 | 0.03245352
46 | 12 | 400 | 0.1 | 7.7 | 32.5017 | 0.03076762
45 | 24 | 300 | 0.2 | 7.7 | 32.5017 | 0.03076762
40 | 24 | 300 | 0.2 | 8.4 | 35.4564 | 0.02820365
57 | 15 | 400 | 0.1 | 8.6 | 36.3006 | 0.02754775
46 | 18 | 300 | 0 | 8.7 | 36.7227 | 0.02723111
53 | 15 | 400 | 0.1 | 9.1 | 38.4111 | 0.02603414
40 | 10 | 300 | 0.1 | 9.3 | 39.2553 | 0.02547427
66 | 18 | 200 | 0 | 9.4 | 39.6774 | 0.02520326
40 | 17 | 600 | 0.1 | 9.5 | 40.0995 | 0.02493797
39 | 25 | 300 | 0 | 10.3 | 43.4763 | 0.02300104
50 | 19 | 400 | 0.1 | 11.7 | 49.3857 | 0.02024878
61 | 12 | 300 | -0.2 | 11.9 | 50.2299 | 0.01990846
40 | 15 | 400 | 0.1 | 12.1 | 51.0741 | 0.0195794
48 | 36 | 600 | 0.2 | 12.1 | 51.0741 | 0.0195794
64 | 25 | 200 | 0 | 13.9 | 58.6719 | 0.01704393
70 | 21 | 400 | 0.1 | 13.9 | 58.6719 | 0.01704393
34 | 20 | 400 | 0.1 | 15.1 | 63.7371 | 0.01568945
54 | 34 | 400 | 0.1 | 15.5 | 65.4255 | 0.01528456
70 | 23 | 200 | 0 | 15.7 | 66.2697 | 0.01508985
49 | 23 | 200 | 0.2 | 16 | 67.536 | 0.01480692
62 | 25 | 300 | 0.3 | 16.9 | 71.3349 | 0.01401838
36 | 18 | 400 | 0.1 | 17.7 | 74.7117 | 0.01338478
58 | 26 | 300 | 0.1 | 17.8 | 75.1338 | 0.01330959
54 | 22 | 400 | 0 | 18.2 | 76.8222 | 0.01301707
64 | 23 | 200 | 0.1 | 20.2 | 85.2642 | 0.01172825
44 | 32 | 400 | 0.1 | 22.3 | 94.1283 | 0.0106238
53 | 30 | 400 | 0.1 | 22.8 | 96.2388 | 0.01039082
54 | 31 | 200 | -0.1 | 24.1 | 101.7261 | 0.009830319
44 | 30 | 200 | 0 | 24.3 | 102.5703 | 0.009749411
52 | 24 | 200 | 0 | 25.3 | 106.7913 | 0.009364059
56 | 25 | 200 | 0.1 | 27.4 | 115.6554 | 0.008646375
47 | 34 | 300 | 0 | 27.9 | 117.7659 | 0.008491422
53 | 21 | 200 | 0 | 28.3 | 119.4543 | 0.008371402
48 | 35 | 200 | 0.1 | 43.3 | 182.7693 | 0.005471378
51 | 30 | 600 | -0.1 | 3000000 | 12663000 | 7.897023e-08
46 | 21 | 600 | -0.2 | 3000000 | 12663000 | 7.897023e-08
45 | 49 | 400 | -0.2 | 5000000 | 21105000 | 4.738214e-08
14 | 33 | 400 | 0.2 | 5000000 | 21105000 | 4.738214e-08
66 | 30 | 1200 | 0.1 | 5000000 | 21105000 | 4.738214e-08
12 | 22 | 200 | 0.1 | 5000000 | 21105000 | 4.738214e-08
23 | 46 | 150 | -0.1 | 5000000 | 21105000 | 4.738214e-08
68 | 23 | 75 | 0 | 5000000 | 21105000 | 4.738214e-08
46 | 15 | 600 | 0.2 | 5000000 | 21105000 | 4.738214e-08
24 | 17 | 600 | -0.3 | 5000000 | 21105000 | 4.738214e-08
64 | 30 | 600 | -0.2 | 5000000 | 21105000 | 4.738214e-08
65 | 12 | 600 | 0 | 5000000 | 21105000 | 4.738214e-08
13 | 19 | 200 | 0.2 | 5000000 | 21105000 | 4.738214e-08
10 | 29 | 600 | -0.2 | 5000000 | 21105000 | 4.738214e-08
69 | 45 | 300 | 0.2 | 5000000 | 21105000 | 4.738214e-08
56 | 11 | 600 | -0.2 | 5000000 | 21105000 | 4.738214e-08
39 | 21 | 400 | -0.3 | 5000000 | 21105000 | 4.738214e-08
49 | 31 | 200 | 0.3 | 5000000 | 21105000 | 4.738214e-08
65 | 30 | 200 | 0.2 | 5000000 | 21105000 | 4.738214e-08
56 | 21 | 200 | 0.3 | 5000000 | 21105000 | 4.738214e-08
63 | 25 | 200 | -0.2 | 5000000 | 21105000 | 4.738214e-08
40 | 41 | 200 | -0.2 | 5000000 | 21105000 | 4.738214e-08